## Sheet1
Alloy | GFA | Dmax | Tg | Tx | Tl
Ag0Cu32Fe68 | CRA | 0
Ag0Cu54Fe46 | CRA | 0
Ag0Cu63Fe37 | CRA | 0
Ag0Cu70Fe30 | CRA | 0
Ag0Cu71Fe29 | CRA | 0
Ag0Cu76Fe24 | CRA | 0
Ag0Cu90Fe10 | CRA | 0
Ag27Cu73Fe0 | CRA | 0
Ag42Cu0Fe58 | CRA | 0
Ag48Cu0Fe52 | CRA | 0
Ag48Cu52Fe0 | CRA | 0
Ag50Cu0Fe50 | CRA | 0
Ag52Cu0Fe48 | CRA | 0
Ag55Cu0Fe45 | CRA | 0
Ag61Cu0Fe39 | CRA | 0
Ag63Cu0Fe37 | CRA | 0
Ag67Cu0Fe33 | CRA | 0
Ag70Cu0Fe30 | CRA | 0
Ag84Cu0Fe16 | CRA | 0
Ag0Mg80Y20 | CRA | 0
Ag0Mg87.5Y12.5 | CRA | 0
Ag0Mg75Y25 | CRA | 0
Ag0Mg90Y10 | CRA | 0
Ag0Mg95Y5 | CRA | 0
Al4B10Fe86 | CRA | 0
Al0B22Ni78 | CRA | 0
Al0B26Ni74 | CRA | 0
Al92.5Ca7.5Fe0 | CRA | 0
Al90Ca0Ni10 | CRA | 0
Al92.5Ca7.5Ni0 | CRA | 0
Al88Ce12Co0 | CRA | 0
Al89Ce11Co0 | CRA | 0
Al87Ce13Co0 | CRA | 0
Al90Ce0Co10 | CRA | 0
Al94Ce6Co0 | CRA | 0
Al89Ce11Cr0 | CRA | 0
Al87Ce13Cr0 | CRA | 0
Al94Ce6Cr0 | CRA | 0
Al88Ce12Cu0 | CRA | 0
Al89Ce11Cu0 | CRA | 0
Al87Ce13Cu0 | CRA | 0
Al94Ce6Cu0 | CRA | 0
Al88Ce12Fe0 | CRA | 0
Al89Ce11Fe0 | CRA | 0
Al84Ce2Fe14 | CRA | 0
Al87Ce13Fe0 | CRA | 0
Al94Ce6Fe0 | CRA | 0
Al88Ce12Mn0 | CRA | 0
Al89Ce11Mn0 | CRA | 0
Al87Ce13Mn0 | CRA | 0
Al94Ce6Mn0 | CRA | 0
Al88Ce12Nb0 | CRA | 0
Al89Ce11Nb0 | CRA | 0
Al87Ce13Nb0 | CRA | 0
Al94Ce6Nb0 | CRA | 0
Al90Ce0Ni10 | CRA | 0
Al94Ce6Ni0 | CRA | 0
Al95Ce5Ni0 | CRA | 0
Al88Ce12V0 | CRA | 0
Al89Ce11V0 | CRA | 0
Al87Ce13V0 | CRA | 0
Al94Ce6V0 | CRA | 0
Al86Co14Fe0 | CRA | 0
Al88Co12Fe0 | CRA | 0
Al90Co0Fe10 | CRA | 0
Al90Co10Fe0 | CRA | 0
Al92Co0Fe8 | CRA | 0
Al92Co8Fe0 | CRA | 0
Al94Co0Fe6 | CRA | 0
Al94Co6Fe0 | CRA | 0
Al96Co0Fe4 | CRA | 0
Al96Co4Fe0 | CRA | 0
Al98Co0Fe2 | CRA | 0
Al98Co2Fe0 | CRA | 0
Al100Co0Fe0 | CRA | 0
Al88Co0Fe12 | CRA | 0
Al88Co12Mn0 | CRA | 0
Al90Co10Mn0 | CRA | 0
Al92Co8Mn0 | CRA | 0
Al94Co6Mn0 | CRA | 0
Al94Co0Mn6 | CRA | 0
Al96Co0Mn4 | CRA | 0
Al96Co4Mn0 | CRA | 0
Al98Co0Mn2 | CRA | 0
Al98Co2Mn0 | CRA | 0
Al100Co0Mn0 | CRA | 0
Al84Co12Mn4 | CRA | 0
Al86Co14Mn0 | CRA | 0
Al92Co0Mn8 | CRA | 0
Al84Cr16Si0 | CRA | 0
Al85Cr15Si0 | CRA | 0
Al86Cr14Si0 | CRA | 0
Al80Cr20Si0 | CRA | 0
Al81Cr19Si0 | CRA | 0
Al83Cr17Si0 | CRA | 0
Al96Cr4Si0 | CRA | 0
Al88Cr12Si0 | CRA | 0
Al90Cr10Si0 | CRA | 0
Al92Cr8Si0 | CRA | 0
Al94Cr6Si0 | CRA | 0
Al62.5Ce25Fe12.5 | CRA | 0
Al0Cu20La80 | CRA | 0
Al0Cu40La60 | CRA | 0
Al0Cu50La50 | CRA | 0
Al10Cu0La90 | CRA | 0
Al60Cu0La40 | CRA | 0
Al70Cu0La30 | CRA | 0
Al80Cu0La20 | CRA | 0
Al0Cu30Ti70 | CRA | 0
Al0Cu80Ti20 | CRA | 0
Al0Cu10Ti90 | CRA | 0
Al0Cu20Ti80 | CRA | 0
Al10Cu0Ti90 | CRA | 0
Al20Cu0Ti80 | CRA | 0
Al25Cu0Ti75 | CRA | 0
Al30Cu0Ti70 | CRA | 0
Al35Cu0Ti65 | CRA | 0
Al40Cu0Ti60 | CRA | 0
Al40Cu60Ti0 | CRA | 0
Al45Cu0Ti55 | CRA | 0
Al50Cu50Ti0 | CRA | 0
Al55Cu0Ti45 | CRA | 0
Al60Cu0Ti40 | CRA | 0
Al60Cu40Ti0 | CRA | 0
Al65Cu0Ti35 | CRA | 0
Al70Cu0Ti30 | CRA | 0
Al70Cu30Ti0 | CRA | 0
Al80Cu0Ti20 | CRA | 0
Al87Cu5V8 | CRA | 0
Al75Cu25V0 | CRA | 0
Al80Cu20V0 | CRA | 0
Al100Fe0Ni0 | CRA | 0
Al84Fe6Ni10 | CRA | 0
Al84Fe14Si2 | CRA | 0
Al0Fe66.7Tb33.3 | CRA | 0
Al85Gd15Ni0 | CRA | 0
Al94Gd6Ni0 | CRA | 0
Al46Mg40Pd14 | CRA | 0
Al50Mg36Pd14 | CRA | 0
Al0Mg55Zn45 | CRA | 0
Al0Mg80Zn20 | CRA | 0
Al0Mg85Zn15 | CRA | 0
Al0Mg90Zn10 | CRA | 0
Al0Mg95Zn5 | CRA | 0
Al94Mn6Ni0 | CRA | 0
Al100Mn0Ni0 | CRA | 0
Al92Mn8Ni0 | CRA | 0
Al45Mn15Si40 | CRA | 0
Al50Mn25Si25 | CRA | 0
Al60Mn5Si35 | CRA | 0
Al96Nd4Ni0 | CRA | 0
Al98Nd2Ni0 | CRA | 0
Al82Ni0Sm18 | CRA | 0
Al94Ni0Sm6 | CRA | 0
Al0Ni50Ti50 | CRA | 0
Al0Ni55Ti45 | CRA | 0
Al0Ni75Ti25 | CRA | 0
Al94.1Ni0Ti5.9 | CRA | 0
Al97.1Ni0Ti2.9 | CRA | 0
Al98.9Ni0Ti1.1 | CRA | 0
Al90Ni10Y0 | CRA | 0
Al20Ni0Zr80 | CRA | 0
Al25Ni0Zr75 | CRA | 0
Al30Ni0Zr70 | CRA | 0
Al35Ni5Zr60 | CRA | 0
Al50Ni20Zr30 | CRA | 0
Al50Ni30Zr20 | CRA | 0
Al70Ni30Zr0 | CRA | 0
Al80Ni20Zr0 | CRA | 0
Al90Ni10Zr0 | CRA | 0
B15C0Co85 | CRA | 0
B30C0Co70 | CRA | 0
B34C0Co66 | CRA | 0
B0C5Ni95 | CRA | 0
B0C10Ni90 | CRA | 0
B0C15Ni85 | CRA | 0
B0C20Ni80 | CRA | 0
B5C0Ni95 | CRA | 0
B16C0Ni84 | CRA | 0
B18C0Ni82 | CRA | 0
B20C0Ni80 | CRA | 0
B22C0Ni78 | CRA | 0
B24C0Ni76 | CRA | 0
B26C0Ni74 | CRA | 0
B46C0Ni54 | CRA | 0
B48C0Ni52 | CRA | 0
B54C0Ni46 | CRA | 0
B20Co80Si0 | CRA | 0
B25Co75Si0 | CRA | 0
B30Co70Si0 | CRA | 0
B15Co85Si0 | CRA | 0
B18Fe82P0 | CRA | 0
B19Fe81P0 | CRA | 0
B21Fe79P0 | CRA | 0
B10Mo90Si0 | CRA | 0
B15Mo85Si0 | CRA | 0
B20Mo80Si0 | CRA | 0
B25Mo75Si0 | CRA | 0
B30Mo70Si0 | CRA | 0
B16Ni84Si0 | CRA | 0
B20Ni80Si0 | CRA | 0
B24Ni76Si0 | CRA | 0
B28Ni72Si0 | CRA | 0
B30Ni70Si0 | CRA | 0
Be0Si15Ti85 | CRA | 0
Be0Si25Ti75 | CRA | 0
Be30Si0Ti70 | CRA | 0
Be35Si0Ti65 | CRA | 0
Be43Si0Ti57 | CRA | 0
Be45Si0Ti55 | CRA | 0
Be20Ti0Zr80 | CRA | 0
Be20Ti80Zr0 | CRA | 0
Be30Ti70Zr0 | CRA | 0
Be42Ti58Zr0 | CRA | 0
Be50Ti50Zr0 | CRA | 0
Be2.5Ti0Zr97.5 | CRA | 0
Be7.5Ti0Zr92.5 | CRA | 0
Be10Ti0Zr90 | CRA | 0
Be10Ti90Zr0 | CRA | 0
C0Co70Si30 | CRA | 0
C0Co75Si25 | CRA | 0
C0Co80Si20 | CRA | 0
C0Co85Si15 | CRA | 0
C0Co90Si10 | CRA | 0
C0Co95Si5 | CRA | 0
C0Co100Si0 | CRA | 0
C10Co90Si0 | CRA | 0
C15Co85Si0 | CRA | 0
C20Co80Si0 | CRA | 0
C0Ni80Si20 | CRA | 0
C0Ni85Si15 | CRA | 0
C0Ni90Si10 | CRA | 0
C0Ni95Si5 | CRA | 0
C0Ni100Si0 | CRA | 0
C5Ni95Si0 | CRA | 0
C10Ni90Si0 | CRA | 0
C15Ni85Si0 | CRA | 0
C20Ni80Si0 | CRA | 0
C0Si13Zr87 | CRA | 0
C0Si15Zr85 | CRA | 0
C0Si17Zr83 | CRA | 0
Ca11Cu0Mg89 | CRA | 0
Ca7.5Cu0Mg92.5 | CRA | 0
Ca10Mg90Zn0 | CRA | 0
Ca7.5Mg92.5Zn0 | CRA | 0
Ce0Cu15Mg85 | CRA | 0
Ce0Cu10Mg90 | CRA | 0
Ce0Mg70Ni30 | CRA | 0
Ce10Mg90Ni0 | CRA | 0
Cr87Ni0P13 | CRA | 0
Cr80Ni0P20 | CRA | 0
Cu15La0Mg85 | CRA | 0
Cu10La0Mg90 | CRA | 0
Cu50La0Mg50 | CRA | 0
Cu0Mg92.5Nd7.5 | CRA | 0
Cu10Mg90Nd0 | CRA | 0
Cu0Mg85Nd15 | CRA | 0
Cu0Mg90Nd10 | CRA | 0
Cu0Mg95Nd5 | CRA | 0
Cu0Mg97.5Nd2.5 | CRA | 0
Cu50Mg50Nd0 | CRA | 0
Cu60Mg0Nd40 | CRA | 0
Cu70Mg0Nd30 | CRA | 0
Cu80Mg0Nd20 | CRA | 0
Cu0Ni25Ti75 | CRA | 0
Cu0Ni60Ti40 | CRA | 0
Cu0Ni65Ti35 | CRA | 0
Cu30Ni0Ti70 | CRA | 0
Cu80Ni0Ti20 | CRA | 0
Cu0Ni10Ti90 | CRA | 0
Cu0Ni70Ti30 | CRA | 0
Cu0Ni75Ti25 | CRA | 0
Cu0Ni90Ti10 | CRA | 0
Cu10Ni0Ti90 | CRA | 0
Cu90Ni0Ti10 | CRA | 0
Cu46Ti0Zr54 | CRA | 0
Cu66Ti34Zr0 | CRA | 0
Cu20Ti80Zr0 | CRA | 0
Cu28Ti0Zr72 | CRA | 0
Cu30Ti70Zr0 | CRA | 0
Cu33Ti0Zr67 | CRA | 0
Cu35Ti65Zr0 | CRA | 0
Cu75Ti0Zr25 | CRA | 0
Cu75Ti25Zr0 | CRA | 0
Cu80Ti0Zr20 | CRA | 0
Cu85Ti15Zr0 | CRA | 0
Cu95Ti0Zr5 | CRA | 0
Fe66.7Si0Tb33.3 | CRA | 0
La0Mg70Ni30 | CRA | 0
La50Mg0Ni50 | CRA | 0
Mg95Mn5Y0 | CRA | 0
Mg85Mn15Y0 | CRA | 0
Mg90Mn0Y10 | CRA | 0
Mg90Mn10Y0 | CRA | 0
Mg92.5Mn7.5Y0 | CRA | 0
Mg0Nd30Ni70 | CRA | 0
Mg90Nd0Ni10 | CRA | 0
Mg92.5Nd7.5Ni0 | CRA | 0
Mg0Nd40Ni60 | CRA | 0
Mg0Nd50Ni50 | CRA | 0
Mg0Nd80Ni20 | CRA | 0
Mg70Nd0Ni30 | CRA | 0
Mg85Nd15Ni0 | CRA | 0
Mg90Nd10Ni0 | CRA | 0
Mg95Nd5Ni0 | CRA | 0
Mg97.5Nd2.5Ni0 | CRA | 0
Ni25Si0Ti75 | CRA | 0
Ni60Si0Ti40 | CRA | 0
Ni0Si15Ti85 | CRA | 0
Ni0Si25Ti75 | CRA | 0
Ni15Si0Ti85 | CRA | 0
Ni20Si0Ti80 | CRA | 0
Ni45Si0Ti55 | CRA | 0
Ni50Si0Ti50 | CRA | 0
Ni55Si0Ti45 | CRA | 0
Si5Ti95V0 | CRA | 0
Si10Ti90V0 | CRA | 0
Si25Ti75V0 | CRA | 0
Si0Ti90Zr10 | CRA | 0
Ag6Ce8Cu86 | CRA | 0
Ag20Ce5Cu75 | CRA | 0
Ag30Ce5Cu65 | CRA | 0
Ag35Ce3Cu62 | CRA | 0
Ag45Ce2Cu53 | CRA | 0
Ag50Ce2Cu48 | CRA | 0
Ag60Ce5Cu35 | CRA | 0
Ag60Ce10Cu30 | CRA | 0
Ag5Ce5Cu90 | CRA | 0
Ag5Ce6Cu89 | CRA | 0
Ag5Ce8Cu87 | CRA | 0
Ag10Ce3Cu87 | CRA | 0
Ag10Ce5Cu85 | CRA | 0
Ag15Ce4Cu81 | CRA | 0
Ag20Ce3Cu77 | CRA | 0
Ag20Ce4Cu76 | CRA | 0
Ag30Ce3Cu67 | CRA | 0
Ag40Ce1Cu59 | CRA | 0
Ag40Ce2Cu58 | CRA | 0
Ag60Ce3Cu37 | CRA | 0
Ag70Ce5Cu25 | CRA | 0
Ag70Ce10Cu20 | CRA | 0
Ag21Cu42Fe37 | CRA | 0
Ag22Cu41Fe37 | CRA | 0
Ag26Cu44Fe30 | CRA | 0
Ag29Cu31Fe40 | CRA | 0
Ag31Cu37Fe32 | CRA | 0
Ag36Cu30Fe34 | CRA | 0
Ag40Cu12Fe48 | CRA | 0
Ag40Cu40Fe20 | CRA | 0
Ag40Cu47Fe13 | CRA | 0
Ag11Cu38Fe51 | CRA | 0
Ag13Cu32Fe55 | CRA | 0
Ag15Cu49Fe36 | CRA | 0
Ag15Cu83Fe2 | CRA | 0
Ag17Cu20Fe63 | CRA | 0
Ag17Cu41Fe42 | CRA | 0
Ag22Cu51Fe27 | CRA | 0
Ag23Cu10Fe67 | CRA | 0
Ag24Cu31Fe45 | CRA | 0
Ag25Cu25Fe50 | CRA | 0
Ag26Cu23Fe51 | CRA | 0
Ag27Cu31Fe42 | CRA | 0
Ag28Cu45Fe27 | CRA | 0
Ag31Cu49Fe20 | CRA | 0
Ag31Cu55Fe14 | CRA | 0
Ag32Cu66Fe2 | CRA | 0
Ag37Cu6Fe57 | CRA | 0
Ag49Cu29Fe22 | CRA | 0
Ag51Cu13Fe36 | CRA | 0
Ag58Cu32Fe10 | CRA | 0
Ag62Cu30Fe8 | CRA | 0
Ag63Cu8Fe29 | CRA | 0
Ag7Cu84.5P8.5 | CRA | 0
Ag7.5Cu86P6.5 | CRA | 0
Ag9Cu84.5P6.5 | CRA | 0
Ag10.5Cu80.5P9 | CRA | 0
Ag12.2Cu81.5P6.3 | CRA | 0
Ag14Cu78.5P7.5 | CRA | 0
Ag5.5Cu87P7.5 | CRA | 0
Ag9Cu82.5P8.5 | CRA | 0
Ag9Cu85P6 | CRA | 0
Ag5Mg85Y10 | CRA | 0
Ag10Mg50Y40 | CRA | 0
Ag10Mg85Y5 | CRA | 0
Ag20Mg20Y60 | CRA | 0
Ag50Mg20Y30 | CRA | 0
Ag60Mg20Y20 | CRA | 0
Ag5Mg90Y5 | CRA | 0
Ag30Mg20Y50 | CRA | 0
Ag40Mg20Y40 | CRA | 0
Ag50Mg40Y10 | CRA | 0
Ag20.9Pd62.6Si16.5 | CRA | 0
Al8B14Co78 | CRA | 0
Al12B14Co74 | CRA | 0
Al20B18Co62 | CRA | 0
Al20B22Co58 | CRA | 0
Al4B10Co86 | CRA | 0
Al4B14Co82 | CRA | 0
Al8B10Co82 | CRA | 0
Al12B6Co82 | CRA | 0
Al12B10Co78 | CRA | 0
Al16B10Co74 | CRA | 0
Al20B10Co70 | CRA | 0
Al20B14Co66 | CRA | 0
Al24B22Co54 | CRA | 0
Al8B10Fe82 | CRA | 0
Al12B6Fe82 | CRA | 0
Al12B10Fe78 | CRA | 0
Al16B10Fe74 | CRA | 0
Al12B14Ni74 | CRA | 0
Al24B14Ni62 | CRA | 0
Al24B18Ni58 | CRA | 0
Al24B22Ni54 | CRA | 0
Al28B22Ni50 | CRA | 0
Al16B14Ni70 | CRA | 0
Al20B14Ni66 | CRA | 0
Al28B30Ni42 | CRA | 0
Al87.5Ca10Fe2.5 | CRA | 0
Al92.5Ca2.5Fe5 | CRA | 0
Al90Ca5Fe5 | CRA | 0
Al87.5Ca10Ni2.5 | CRA | 0
Al92.5Ca2.5Ni5 | CRA | 0
Al80Ca10Ni10 | CRA | 0
Al85Ca5Ni10 | CRA | 0
Al87.5Ca2.5Ni10 | CRA | 0
Al88.75Ca1.25Ni10 | CRA | 0
Al90Ca5Ni5 | CRA | 0
Al75Ce5Co20 | CRA | 0
Al75Ce10Co15 | CRA | 0
Al75Ce15Co10 | CRA | 0
Al77Ce10Co13 | CRA | 0
Al80Ce15Co5 | CRA | 0
Al94Ce4Co2 | CRA | 0
Al95Ce2Co3 | CRA | 0
Al89Ce8Cr3 | CRA | 0
Al80Ce10Cr10 | CRA | 0
Al80Ce15Cr5 | CRA | 0
Al83Ce10Cr7 | CRA | 0
Al87Ce8Cr5 | CRA | 0
Al93Ce2Cr5 | CRA | 0
Al94Ce2Cr4 | CRA | 0
Al88Ce5Cu7 | CRA | 0
Al90Ce5Cu5 | CRA | 0
Al2Ce8Cu90 | CRA | 0
Al2Ce10Cu88 | CRA | 0
Al4Ce8Cu88 | CRA | 0
Al4Ce10Cu86 | CRA | 0
Al6Ce6Cu88 | CRA | 0
Al6Ce8Cu86 | CRA | 0
Al8Ce6Cu86 | CRA | 0
Al10Ce4Cu86 | CRA | 0
Al10Ce6Cu84 | CRA | 0
Al70Ce10Cu20 | CRA | 0
Al70Ce15Cu15 | CRA | 0
Al75Ce5Cu20 | CRA | 0
Al75Ce15Cu10 | CRA | 0
Al80Ce15Cu5 | CRA | 0
Al83Ce2Cu15 | CRA | 0
Al88Ce2Cu10 | CRA | 0
Al2Ce6Cu92 | CRA | 0
Al4Ce4Cu92 | CRA | 0
Al6Ce4Cu90 | CRA | 0
Al10Ce2Cu88 | CRA | 0
Al10Ce10Cu80 | CRA | 0
Al12Ce6Cu82 | CRA | 0
Al12Ce10Cu78 | CRA | 0
Al14Ce6Cu80 | CRA | 0
Al14Ce8Cu78 | CRA | 0
Al14Ce10Cu76 | CRA | 0
Al75Ce15Fe10 | CRA | 0
Al75Ce10Fe15 | CRA | 0
Al80Ce15Fe5 | CRA | 0
Al89Ce1Fe10 | CRA | 0
Al94Ce2Fe4 | CRA | 0
Al94Ce4Fe2 | CRA | 0
Al83Ce10Mn7 | CRA | 0
Al87Ce8Mn5 | CRA | 0
Al89Ce6Mn5 | CRA | 0
Al80Ce10Mn10 | CRA | 0
Al85Ce5Mn10 | CRA | 0
Al88Ce2Mn10 | CRA | 0
Al93Ce2Mn5 | CRA | 0
Al94Ce2Mn4 | CRA | 0
Al77Ce10Nb13 | CRA | 0
Al75Ce15Nb10 | CRA | 0
Al80Ce15Nb5 | CRA | 0
Al85Ce5Nb10 | CRA | 0
Al90Ce5Nb5 | CRA | 0
Al80Ce15Ni5 | CRA | 0
Al70Ce20Ni10 | CRA | 0
Al90Ce5Ni5 | CRA | 0
Al60Ce20Ni20 | CRA | 0
Al88Ce8V4 | CRA | 0
Al89Ce6V5 | CRA | 0
Al80Ce10V10 | CRA | 0
Al85Ce10V5 | CRA | 0
Al85Ce13V2 | CRA | 0
Al94Ce2V4 | CRA | 0
Al87Co9Fe4 | CRA | 0
Al88Co2Fe10 | CRA | 0
Al88Co4Fe8 | CRA | 0
Al88Co6Fe6 | CRA | 0
Al88Co8Fe4 | CRA | 0
Al88Co10Fe2 | CRA | 0
Al90Co2Fe8 | CRA | 0
Al90Co4Fe6 | CRA | 0
Al90Co6Fe4 | CRA | 0
Al90Co8Fe2 | CRA | 0
Al92Co2Fe6 | CRA | 0
Al92Co4Fe4 | CRA | 0
Al92Co6Fe2 | CRA | 0
Al94Co2Fe4 | CRA | 0
Al94Co4Fe2 | CRA | 0
Al96Co2Fe2 | CRA | 0
Al84Co12Fe4 | CRA | 0
Al84Co14Fe2 | CRA | 0
Al86Co4Fe10 | CRA | 0
Al86Co6Fe8 | CRA | 0
Al86Co8Fe6 | CRA | 0
Al86Co10Fe4 | CRA | 0
Al88Co8Mn4 | CRA | 0
Al88Co10Mn2 | CRA | 0
Al90Co6Mn4 | CRA | 0
Al90Co8Mn2 | CRA | 0
Al92Co4Mn4 | CRA | 0
Al92Co6Mn2 | CRA | 0
Al94Co4Mn2 | CRA | 0
Al94Co2Mn4 | CRA | 0
Al96Co2Mn2 | CRA | 0
Al84Co14Mn2 | CRA | 0
Al86Co8Mn6 | CRA | 0
Al86Co10Mn4 | CRA | 0
Al86Co12Mn2 | CRA | 0
Al88Co6Mn6 | CRA | 0
Al90Co2Mn8 | CRA | 0
Al90Co4Mn6 | CRA | 0
Al92Co2Mn6 | CRA | 0
Al84Co8Ni8 | CRA | 0
Al85Co1Ni14 | CRA | 0
Al85Co5Ni10 | CRA | 0
Al85Co10Ni5 | CRA | 0
Al86Co0Ni14 | CRA | 0
Al86Co1Ni13 | CRA | 0
Al86Co2Ni12 | CRA | 0
Al86Co3Ni11 | CRA | 0
Al86Co5Ni9 | CRA | 0
Al86Co14Ni0 | CRA | 0
Al87Co3Ni10 | CRA | 0
Al87Co4Ni9 | CRA | 0
Al87Co5Ni8 | CRA | 0
Al88Co0Ni12 | CRA | 0
Al88Co1Ni11 | CRA | 0
Al88Co2Ni10 | CRA | 0
Al88Co3Ni9 | CRA | 0
Al88Co6Ni6 | CRA | 0
Al88Co7Ni5 | CRA | 0
Al88Co8Ni4 | CRA | 0
Al88Co9Ni3 | CRA | 0
Al88Co10Ni2 | CRA | 0
Al88Co11Ni1 | CRA | 0
Al88Co12Ni0 | CRA | 0
Al89Co1Ni10 | CRA | 0
Al89Co2Ni9 | CRA | 0
Al89Co3Ni8 | CRA | 0
Al89Co4Ni7 | CRA | 0
Al89Co5Ni6 | CRA | 0
Al89Co6Ni5 | CRA | 0
Al90Co0Ni10 | CRA | 0
Al90Co2Ni8 | CRA | 0
Al90Co4Ni6 | CRA | 0
Al90Co5Ni5 | CRA | 0
Al90Co6Ni4 | CRA | 0
Al90Co8Ni2 | CRA | 0
Al90Co10Ni0 | CRA | 0
Al91Co1Ni8 | CRA | 0
Al91Co2Ni7 | CRA | 0
Al92Co0Ni8 | CRA | 0
Al92Co2Ni6 | CRA | 0
Al92Co4Ni4 | CRA | 0
Al92Co6Ni2 | CRA | 0
Al92Co8Ni0 | CRA | 0
Al94Co6Ni0 | CRA | 0
Al94Co0Ni6 | CRA | 0
Al94Co2Ni4 | CRA | 0
Al94Co4Ni2 | CRA | 0
Al96Co0Ni4 | CRA | 0
Al96Co2Ni2 | CRA | 0
Al96Co4Ni0 | CRA | 0
Al98Co0Ni2 | CRA | 0
Al98Co2Ni0 | CRA | 0
Al65Cr20Ge15 | CRA | 0
Al59Cr19Si22 | CRA | 0
Al60Cr18Si22 | CRA | 0
Al60Cr20Si20 | CRA | 0
Al61Cr21Si18 | CRA | 0
Al62Cr19Si19 | CRA | 0
Al63Cr19Si18 | CRA | 0
Al45Cr20Si35 | CRA | 0
Al55Cr20Si25 | CRA | 0
Al55Cr25Si20 | CRA | 0
Al57Cr23Si20 | CRA | 0
Al57Cr28Si15 | CRA | 0
Al60Cr5Si35 | CRA | 0
Al60Cr30Si10 | CRA | 0
Al65Cr25Si10 | CRA | 0
Al70Cr5Si25 | CRA | 0
Al70Cr25Si5 | CRA | 0
Al75Cr5Si20 | CRA | 0
Al80Cr5Si15 | CRA | 0
Al45Cr15Si40 | CRA | 0
Al58Cr20Si22 | CRA | 0
Al60Cr25Si15 | CRA | 0
Al63Cr15Si22 | CRA | 0
Al65Cr15Si20 | CRA | 0
Al65Cr20Si15 | CRA | 0
Al68Cr15Si17 | CRA | 0
Al70Cr10Si20 | CRA | 0
Al70Cr15Si15 | CRA | 0
Al70Cr20Si10 | CRA | 0
Al75Cr10Si15 | CRA | 0
Al75Cr15Si10 | CRA | 0
Al75Cr20Si5 | CRA | 0
Al80Cr10Si10 | CRA | 0
Al85Cr5Si10 | CRA | 0
Al85Cr10Si5 | CRA | 0
Al88Cr10Si2 | CRA | 0
Al90Cr5Si5 | CRA | 0
Al75Ce20Fe5 | CRA | 0
Al77Ce18Fe5 | CRA | 0
Al64Ce23Fe13 | CRA | 0
Al65Ce20Fe15 | CRA | 0
Al67Ce18Fe15 | CRA | 0
Al71Ce17Fe12 | CRA | 0
Al60Ce20Fe20 | CRA | 0
Al65Ce15Fe20 | CRA | 0
Al60Ce23Fe17 | CRA | 0
Al60Ce25Fe15 | CRA | 0
Al65Ce25Fe10 | CRA | 0
Al70Ce10Fe20 | CRA | 0
Al70Ce15Fe15 | CRA | 0
Al70Ce20Fe10 | CRA | 0
Al62.5Ce25.5Fe12 | CRA | 0
Al10Cu20La70 | CRA | 0
Al20Cu10La70 | CRA | 0
Al20Cu60La20 | CRA | 0
Al40Cu10La50 | CRA | 0
Al40Cu20La40 | CRA | 0
Al85Cu10La5 | CRA | 0
Al10Cu10La80 | CRA | 0
Al10Cu50La40 | CRA | 0
Al10Cu60La30 | CRA | 0
Al10Cu70La20 | CRA | 0
Al10Cu80La10 | CRA | 0
Al30Cu50La20 | CRA | 0
Al30Cu60La10 | CRA | 0
Al40Cu30La30 | CRA | 0
Al40Cu40La20 | CRA | 0
Al50Cu10La40 | CRA | 0
Al50Cu20La30 | CRA | 0
Al50Cu30La20 | CRA | 0
Al50Cu40La10 | CRA | 0
Al70Cu20La10 | CRA | 0
Al80Cu10La10 | CRA | 0
Al25Cu50Mn25 | CRA | 0
Al65Cu20Mn15 | CRA | 0
Al76Cu8.5Mn15.5 | CRA | 0
Al2Cu88Nd10 | CRA | 0
Al2Cu90Nd8 | CRA | 0
Al2Cu92Nd6 | CRA | 0
Al4Cu86Nd10 | CRA | 0
Al4Cu88Nd8 | CRA | 0
Al4Cu90Nd6 | CRA | 0
Al6Cu88Nd6 | CRA | 0
Al8Cu86Nd6 | CRA | 0
Al10Cu84Nd6 | CRA | 0
Al10Cu86Nd4 | CRA | 0
Al12Cu82Nd6 | CRA | 0
Al12Cu84Nd4 | CRA | 0
Al4Cu92Nd4 | CRA | 0
Al8Cu82Nd10 | CRA | 0
Al8Cu88Nd4 | CRA | 0
Al10Cu80Nd10 | CRA | 0
Al10Cu88Nd2 | CRA | 0
Al12Cu78Nd10 | CRA | 0
Al14Cu76Nd10 | CRA | 0
Al14Cu78Nd8 | CRA | 0
Al14Cu80Nd6 | CRA | 0
Al14Cu82Nd4 | CRA | 0
Al10Cu70Ti20 | CRA | 0
Al20Cu20Ti60 | CRA | 0
Al25Cu25Ti50 | CRA | 0
Al25Cu30Ti45 | CRA | 0
Al30Cu20Ti50 | CRA | 0
Al30Cu30Ti40 | CRA | 0
Al30Cu40Ti30 | CRA | 0
Al35Cu40Ti25 | CRA | 0
Al35Cu45Ti20 | CRA | 0
Al40Cu30Ti30 | CRA | 0
Al40Cu40Ti20 | CRA | 0
Al45Cu35Ti20 | CRA | 0
Al45Cu40Ti15 | CRA | 0
Al55Cu35Ti10 | CRA | 0
Al60Cu35Ti5 | CRA | 0
Al10Cu10Ti80 | CRA | 0
Al10Cu20Ti70 | CRA | 0
Al20Cu10Ti70 | CRA | 0
Al20Cu70Ti10 | CRA | 0
Al25Cu5Ti70 | CRA | 0
Al30Cu10Ti60 | CRA | 0
Al35Cu5Ti60 | CRA | 0
Al40Cu10Ti50 | CRA | 0
Al40Cu20Ti40 | CRA | 0
Al45Cu5Ti50 | CRA | 0
Al45Cu10Ti45 | CRA | 0
Al45Cu20Ti35 | CRA | 0
Al50Cu5Ti45 | CRA | 0
Al50Cu10Ti40 | CRA | 0
Al50Cu20Ti30 | CRA | 0
Al50Cu30Ti20 | CRA | 0
Al55Cu10Ti35 | CRA | 0
Al60Cu5Ti35 | CRA | 0
Al60Cu10Ti30 | CRA | 0
Al60Cu20Ti20 | CRA | 0
Al70Cu10Ti20 | CRA | 0
Al60Cu35V5 | CRA | 0
Al70Cu25V5 | CRA | 0
Al75Cu10V15 | CRA | 0
Al80Cu5V15 | CRA | 0
Al50Cu40V10 | CRA | 0
Al60Cu25V15 | CRA | 0
Al65Cu15V20 | CRA | 0
Al77Cu20V3 | CRA | 0
Al87Cu8V5 | CRA | 0
Al82Fe4Ni14 | CRA | 0
Al84Fe2Ni14 | CRA | 0
Al86Fe0Ni14 | CRA | 0
Al86Fe1Ni13 | CRA | 0
Al86Fe5Ni9 | CRA | 0
Al86Fe8Ni6 | CRA | 0
Al87Fe4Ni9 | CRA | 0
Al87Fe5Ni8 | CRA | 0
Al88Fe0Ni12 | CRA | 0
Al88Fe2Ni10 | CRA | 0
Al88Fe4Ni8 | CRA | 0
Al88Fe5Ni7 | CRA | 0
Al88Fe6Ni6 | CRA | 0
Al88Fe8Ni4 | CRA | 0
Al88Fe10Ni2 | CRA | 0
Al88Fe12Ni0 | CRA | 0
Al89Fe1Ni10 | CRA | 0
Al89Fe2Ni9 | CRA | 0
Al89Fe3Ni8 | CRA | 0
Al89Fe5Ni6 | CRA | 0
Al90Fe0Ni10 | CRA | 0
Al90Fe2Ni8 | CRA | 0
Al90Fe4Ni6 | CRA | 0
Al90Fe5Ni5 | CRA | 0
Al90Fe6Ni4 | CRA | 0
Al90Fe8Ni2 | CRA | 0
Al90Fe10Ni0 | CRA | 0
Al92Fe0Ni8 | CRA | 0
Al92Fe2Ni6 | CRA | 0
Al92Fe4Ni4 | CRA | 0
Al92Fe6Ni2 | CRA | 0
Al92Fe8Ni0 | CRA | 0
Al94Fe6Ni0 | CRA | 0
Al94Fe0Ni6 | CRA | 0
Al94Fe2Ni4 | CRA | 0
Al94Fe4Ni2 | CRA | 0
Al96Fe0Ni4 | CRA | 0
Al96Fe2Ni2 | CRA | 0
Al96Fe4Ni0 | CRA | 0
Al98Fe0Ni2 | CRA | 0
Al98Fe2Ni0 | CRA | 0
Al83Fe3Ni14 | CRA | 0
Al84Fe3Ni13 | CRA | 0
Al84Fe4Ni12 | CRA | 0
Al85Fe1Ni14 | CRA | 0
Al85Fe2Ni13 | CRA | 0
Al85Fe3Ni12 | CRA | 0
Al85Fe5Ni10 | CRA | 0
Al86Fe4Ni10 | CRA | 0
Al86Fe7Ni7 | CRA | 0
Al87Fe6Ni7 | CRA | 0
Al89Fe4Ni7 | CRA | 0
Al89Fe6Ni5 | CRA | 0
Al89Fe7Ni4 | CRA | 0
Al89Fe9Ni2 | CRA | 0
Al90Fe1Ni9 | CRA | 0
Al91Fe1Ni8 | CRA | 0
Al91Fe2Ni7 | CRA | 0
Al91Fe3Ni6 | CRA | 0
Al91Fe6Ni3 | CRA | 0
Al92Fe5Ni3 | CRA | 0
Al84Fe8Ni8 | CRA | 0
Al86Fe6Ni8 | CRA | 0
Al86Fe10Ni4 | CRA | 0
Al86Fe12Ni2 | CRA | 0
Al85Fe8Si7 | CRA | 0
Al86Fe12Si2 | CRA | 0
Al88Fe10Si2 | CRA | 0
Al90Fe8Si2 | CRA | 0
Al15Fe56.7Tb28.3 | CRA | 0
Al8Ga2Mg90 | CRA | 0
Al8Ga3Mg89 | CRA | 0
Al9Ga2Mg89 | CRA | 0
Al75Gd15Ni10 | CRA | 0
Al60Gd20Ni20 | CRA | 0
Al70Gd20Ni10 | CRA | 0
Al75Gd5Ni20 | CRA | 0
Al80Gd15Ni5 | CRA | 0
Al65Ge15Mn20 | CRA | 0
Al45Ge40V15 | CRA | 0
Al50Ge25V25 | CRA | 0
Al50Ge30V20 | CRA | 0
Al50Ge35V15 | CRA | 0
Al50Ge40V10 | CRA | 0
Al55Ge25V20 | CRA | 0
Al60Ge20V20 | CRA | 0
Al60Ge35V5 | CRA | 0
Al65Ge20V15 | CRA | 0
Al65Ge30V5 | CRA | 0
Al70Ge20V10 | CRA | 0
Al70Ge25V5 | CRA | 0
Al75Ge15V10 | CRA | 0
Al10La25Ni65 | CRA | 0
Al15La25Ni60 | CRA | 0
Al20La20Ni60 | CRA | 0
Al40La15Ni45 | CRA | 0
Al50La15Ni35 | CRA | 0
Al55La30Ni15 | CRA | 0
Al90La5Ni5 | CRA | 0
Al0La30Ni70 | CRA | 0
Al0La40Ni60 | CRA | 0
Al0La50Ni50 | CRA | 0
Al0La90Ni10 | CRA | 0
Al10La10Ni80 | CRA | 0
Al10La20Ni70 | CRA | 0
Al10La90Ni0 | CRA | 0
Al20La10Ni70 | CRA | 0
Al30La10Ni60 | CRA | 0
Al30La15Ni55 | CRA | 0
Al40La10Ni50 | CRA | 0
Al50La10Ni40 | CRA | 0
Al55La35Ni10 | CRA | 0
Al60La10Ni30 | CRA | 0
Al60La30Ni10 | CRA | 0
Al60La40Ni0 | CRA | 0
Al65La25Ni10 | CRA | 0
Al65La30Ni5 | CRA | 0
Al70La15Ni15 | CRA | 0
Al70La20Ni10 | CRA | 0
Al70La25Ni5 | CRA | 0
Al70La30Ni0 | CRA | 0
Al75La15Ni10 | CRA | 0
Al80La15Ni5 | CRA | 0
Al80La20Ni0 | CRA | 0
Al42Mg44Pd14 | CRA | 0
Al48Mg22Pd30 | CRA | 0
Al52Mg18Pd30 | CRA | 0
Al54Mg32Pd14 | CRA | 0
Al50Mg25Pd25 | CRA | 0
Al43Mg44Pd13 | CRA | 0
Al52Mg17Pd31 | CRA | 0
Al55Mg15Pd30 | CRA | 0
Al74Mg5Pd21 | CRA | 0
Al5Mg80Zn15 | CRA | 0
Al10Mg80Zn10 | CRA | 0
Al15Mg70Zn15 | CRA | 0
Al15Mg75Zn10 | CRA | 0
Al15Mg80Zn5 | CRA | 0
Al20Mg70Zn10 | CRA | 0
Al10Mg40Zn50 | CRA | 0
Al10Mg50Zn40 | CRA | 0
Al10Mg60Zn30 | CRA | 0
Al20Mg40Zn40 | CRA | 0
Al20Mg50Zn30 | CRA | 0
Al20Mg60Zn20 | CRA | 0
Al30Mg40Zn30 | CRA | 0
Al30Mg50Zn20 | CRA | 0
Al40Mg40Zn20 | CRA | 0
Al50Mg40Zn10 | CRA | 0
Al5Mg85Zn10 | CRA | 0
Al5Mg90Zn5 | CRA | 0
Al10Mg85Zn5 | CRA | 0
Al30Mg60Zn10 | CRA | 0
Al40Mg50Zn10 | CRA | 0
Al82Mn6Ni12 | CRA | 0
Al83Mn4Ni13 | CRA | 0
Al84Mn4Ni12 | CRA | 0
Al84Mn6Ni10 | CRA | 0
Al85Mn2Ni13 | CRA | 0
Al85Mn7Ni8 | CRA | 0
Al86Mn0Ni14 | CRA | 0
Al86Mn4Ni10 | CRA | 0
Al86Mn6Ni8 | CRA | 0
Al86Mn8Ni6 | CRA | 0
Al88Mn0Ni12 | CRA | 0
Al88Mn4Ni8 | CRA | 0
Al88Mn6Ni6 | CRA | 0
Al89Mn2Ni9 | CRA | 0
Al90Mn0Ni10 | CRA | 0
Al90Mn2Ni8 | CRA | 0
Al90Mn4Ni6 | CRA | 0
Al90Mn6Ni4 | CRA | 0
Al92Mn0Ni8 | CRA | 0
Al92Mn2Ni6 | CRA | 0
Al92Mn4Ni4 | CRA | 0
Al92Mn6Ni2 | CRA | 0
Al94Mn2Ni4 | CRA | 0
Al94Mn4Ni2 | CRA | 0
Al94Mn0Ni6 | CRA | 0
Al96Mn0Ni4 | CRA | 0
Al96Mn2Ni2 | CRA | 0
Al96Mn4Ni0 | CRA | 0
Al98Mn0Ni2 | CRA | 0
Al98Mn2Ni0 | CRA | 0
Al80Mn6Ni14 | CRA | 0
Al80Mn8Ni12 | CRA | 0
Al82Mn4Ni14 | CRA | 0
Al82Mn8Ni10 | CRA | 0
Al84Mn2Ni14 | CRA | 0
Al84Mn8Ni8 | CRA | 0
Al88Mn8Ni4 | CRA | 0
Al90Mn8Ni2 | CRA | 0
Al80Mn15Ni5 | CRA | 0
Al40Mn25Si35 | CRA | 0
Al70Mn5Si25 | CRA | 0
Al60Mn20Si20 | CRA | 0
Al65Mn20Si15 | CRA | 0
Al76.6Mn17.4Si6 | CRA | 0
Al78.6Mn17.4Si4 | CRA | 0
Al66.6Mn17.4Si16 | CRA | 0
Al68.6Mn17.4Si14 | CRA | 0
Al70.6Mn17.4Si12 | CRA | 0
Al72.5Mn17.4Si10.1 | CRA | 0
Al74.6Mn17.4Si8 | CRA | 0
Al80Nd15Ni5 | CRA | 0
Al65Nd20Ni15 | CRA | 0
Al70Nd20Ni10 | CRA | 0
Al75Nd5Ni20 | CRA | 0
Al75Nd20Ni5 | CRA | 0
Al94Nd6Ni0 | CRA | 0
Al90Nd1Ni9 | CRA | 0
Al92Nd2Ni6 | CRA | 0
Al92Nd4Ni4 | CRA | 0
Al92Nd6Ni2 | CRA | 0
Al94Nd4Ni2 | CRA | 0
Al94Nd2Ni4 | CRA | 0
Al96Nd2Ni2 | CRA | 0
Al75Ni5Sm20 | CRA | 0
Al75Ni20Sm5 | CRA | 0
Al5Ni50Ti45 | CRA | 0
Al10Ni45Ti45 | CRA | 0
Al10Ni70Ti20 | CRA | 0
Al31Ni50Ti19 | CRA | 0
Al40Ni50Ti10 | CRA | 0
Al95.8Ni0.7Ti3.5 | CRA | 0
Al80Ni5Y15 | CRA | 0
Al70Ni10Y20 | CRA | 0
Al65Ni15Y20 | CRA | 0
Al75Ni5Y20 | CRA | 0
Al75Ni20Y5 | CRA | 0
Al70Ni15Zr15 | CRA | 0
Al70Ni25Zr5 | CRA | 0
Al82Ni10Zr8 | CRA | 0
Al83Ni15Zr2 | CRA | 0
Al87.5Ni7.5Zr5 | CRA | 0
Al55Ni30Zr15 | CRA | 0
Al10Ni5Zr85 | CRA | 0
Al10Ni70Zr20 | CRA | 0
Al10Ni80Zr10 | CRA | 0
Al20Ni60Zr20 | CRA | 0
Al20Ni70Zr10 | CRA | 0
Al30Ni10Zr60 | CRA | 0
Al30Ni50Zr20 | CRA | 0
Al30Ni60Zr10 | CRA | 0
Al40Ni10Zr50 | CRA | 0
Al40Ni20Zr40 | CRA | 0
Al40Ni30Zr30 | CRA | 0
Al40Ni40Zr20 | CRA | 0
Al40Ni50Zr10 | CRA | 0
Al50Ni10Zr40 | CRA | 0
Al50Ni40Zr10 | CRA | 0
Al60Ni10Zr30 | CRA | 0
Al70Ni10Zr20 | CRA | 0
Al80Ni10Zr10 | CRA | 0
Al90Ni5Zr5 | CRA | 0
Al15Ni75Zr10 | CRA | 0
Au20.9Pd62.6Si16.5 | CRA | 0
B8C12Co80 | CRA | 0
B12C4Co84 | CRA | 0
B12C8Co80 | CRA | 0
B12C16Co72 | CRA | 0
B16C16Co68 | CRA | 0
B16C20Co64 | CRA | 0
B28C20Co52 | CRA | 0
B40C2Co58 | CRA | 0
B8C4Co88 | CRA | 0
B8C8Co84 | CRA | 0
B32C20Co48 | CRA | 0
B36C8Co56 | CRA | 0
B36C12Co52 | CRA | 0
B36C16Co48 | CRA | 0
B11.5C10Ni78.5 | CRA | 0
B13C10Ni77 | CRA | 0
B13C12Ni75 | CRA | 0
B14C20Ni66 | CRA | 0
B15C12Ni73 | CRA | 0
B17C8Ni75 | CRA | 0
B17C16Ni67 | CRA | 0
B22C8Ni70 | CRA | 0
B26C4Ni70 | CRA | 0
B40C6Ni54 | CRA | 0
B50C8Ni42 | CRA | 0
B5C5Ni90 | CRA | 0
B5C15Ni80 | CRA | 0
B5C20Ni75 | CRA | 0
B10C5Ni85 | CRA | 0
B10C8Ni82 | CRA | 0
B10C10Ni80 | CRA | 0
B10C15Ni75 | CRA | 0
B10C20Ni70 | CRA | 0
B12C6Ni82 | CRA | 0
B14C2Ni84 | CRA | 0
B14C16Ni70 | CRA | 0
B18C6Ni76 | CRA | 0
B20C6Ni74 | CRA | 0
B20C8Ni72 | CRA | 0
B22C2Ni76 | CRA | 0
B22C5Ni73 | CRA | 0
B24C4Ni72 | CRA | 0
B26C2Ni72 | CRA | 0
B40C4Ni56 | CRA | 0
B41C6Ni53 | CRA | 0
B42.5C2.5Ni55 | CRA | 0
B44C2.5Ni53.5 | CRA | 0
B46C4Ni50 | CRA | 0
B46C8Ni46 | CRA | 0
B50C4Ni46 | CRA | 0
B58C4Ni38 | CRA | 0
B6Co84Nb10 | CRA | 0
B20Co62.5Si17.5 | CRA | 0
B5Co75Si20 | CRA | 0
B10Co70Si20 | CRA | 0
B10Co80Si10 | CRA | 0
B10Co82Si8 | CRA | 0
B10Co85Si5 | CRA | 0
B12.5Co80.5Si7 | CRA | 0
B14Co82Si4 | CRA | 0
B15Co65Si20 | CRA | 0
B20Co60Si20 | CRA | 0
B22.5Co60Si17.5 | CRA | 0
B8Cr18Fe74 | CRA | 0
B8Cr20Fe72 | CRA | 0
B8Cr22Fe70 | CRA | 0
B8Cr24Fe68 | CRA | 0
B8Cr26Fe66 | CRA | 0
B10Cr5Fe85 | CRA | 0
B10Cr8Fe82 | CRA | 0
B10Cr10Fe80 | CRA | 0
B10Cr12Fe78 | CRA | 0
B10Cr14Fe76 | CRA | 0
B10Cr15Fe75 | CRA | 0
B10Cr18Fe72 | CRA | 0
B10Cr20Fe70 | CRA | 0
B10Cr22Fe68 | CRA | 0
B2Cr12Fe86 | CRA | 0
B2Cr14Fe84 | CRA | 0
B2Cr16Fe82 | CRA | 0
B2Cr20Fe78 | CRA | 0
B4Cr5Fe91 | CRA | 0
B4Cr12Fe84 | CRA | 0
B4Cr14Fe82 | CRA | 0
B4Cr15Fe81 | CRA | 0
B4Cr16Fe80 | CRA | 0
B4Cr20Fe76 | CRA | 0
B6Cr5Fe89 | CRA | 0
B6Cr12Fe82 | CRA | 0
B6Cr14Fe80 | CRA | 0
B6Cr15Fe79 | CRA | 0
B6Cr16Fe78 | CRA | 0
B6Cr18Fe76 | CRA | 0
B6Cr20Fe74 | CRA | 0
B6Cr22Fe72 | CRA | 0
B6Cr24Fe70 | CRA | 0
B6Cr26Fe68 | CRA | 0
B8Cr5Fe87 | CRA | 0
B8Cr12Fe80 | CRA | 0
B8Cr14Fe78 | CRA | 0
B8Cr15Fe77 | CRA | 0
B8Cr16Fe76 | CRA | 0
B14Cu1Fe85 | CRA | 0
B14Cu3Fe83 | CRA | 0
B14Cu5Fe81 | CRA | 0
B14Cu10Fe76 | CRA | 0
B16Cu1Fe83 | CRA | 0
B16Cu3Fe81 | CRA | 0
B16Cu5Fe79 | CRA | 0
B16Cu10Fe74 | CRA | 0
B16Cu15Fe69 | CRA | 0
B18Cu1Fe81 | CRA | 0
B18Cu5Fe77 | CRA | 0
B18Cu10Fe72 | CRA | 0
B18Cu15Fe67 | CRA | 0
B18Cu20Fe62 | CRA | 0
B20Cu1Fe79 | CRA | 0
B20Cu5Fe75 | CRA | 0
B20Cu10Fe70 | CRA | 0
B4Cu1Fe95 | CRA | 0
B4Cu5Fe91 | CRA | 0
B4Cu10Fe86 | CRA | 0
B6Cu1Fe93 | CRA | 0
B6Cu3Fe91 | CRA | 0
B6Cu5Fe89 | CRA | 0
B6Cu10Fe84 | CRA | 0
B6Cu15Fe79 | CRA | 0
B8Cu1Fe91 | CRA | 0
B8Cu3Fe89 | CRA | 0
B8Cu5Fe87 | CRA | 0
B8Cu10Fe82 | CRA | 0
B8Cu15Fe77 | CRA | 0
B10Cu1Fe89 | CRA | 0
B10Cu3Fe87 | CRA | 0
B10Cu5Fe85 | CRA | 0
B10Cu10Fe80 | CRA | 0
B10Cu15Fe75 | CRA | 0
B12Cu1Fe87 | CRA | 0
B12Cu3Fe85 | CRA | 0
B12Cu5Fe83 | CRA | 0
B12Cu10Fe78 | CRA | 0
B12Cu15Fe73 | CRA | 0
B12Cu20Fe68 | CRA | 0
B14Cu15Fe71 | CRA | 0
B14Cu20Fe66 | CRA | 0
B16Cu20Fe64 | CRA | 0
B1Cu75Zr24 | CRA | 0
B2.5Cu75Zr22.5 | CRA | 0
B7.5Cu15Zr77.5 | CRA | 0
B1Cu20Zr79 | CRA | 0
B10Fe20Mn70 | CRA | 0
B10Fe75Mn15 | CRA | 0
B10Fe80Mn10 | CRA | 0
B10Fe85Mn5 | CRA | 0
B10Fe87Mn3 | CRA | 0
B10Fe89Mn1 | CRA | 0
B12Fe20Mn68 | CRA | 0
B12Fe73Mn15 | CRA | 0
B12Fe78Mn10 | CRA | 0
B12Fe83Mn5 | CRA | 0
B12Fe85Mn3 | CRA | 0
B12Fe87Mn1 | CRA | 0
B4Fe91Mn5 | CRA | 0
B4Fe93Mn3 | CRA | 0
B4Fe95Mn1 | CRA | 0
B6Fe79Mn15 | CRA | 0
B6Fe84Mn10 | CRA | 0
B6Fe89Mn5 | CRA | 0
B6Fe91Mn3 | CRA | 0
B6Fe93Mn1 | CRA | 0
B8Fe20Mn72 | CRA | 0
B8Fe77Mn15 | CRA | 0
B8Fe82Mn10 | CRA | 0
B8Fe87Mn5 | CRA | 0
B8Fe89Mn3 | CRA | 0
B8Fe91Mn1 | CRA | 0
B6Fe74Mo20 | CRA | 0
B6Fe76Mo18 | CRA | 0
B6Fe79Mo15 | CRA | 0
B6Fe82Mo12 | CRA | 0
B6Fe84Mo10 | CRA | 0
B7Fe85Mo8 | CRA | 0
B8Fe72Mo20 | CRA | 0
B8Fe74Mo18 | CRA | 0
B8Fe77Mo15 | CRA | 0
B8Fe80Mo12 | CRA | 0
B8Fe82Mo10 | CRA | 0
B8Fe87Mo5 | CRA | 0
B9Fe83Mo8 | CRA | 0
B10Fe85Mo5 | CRA | 0
B2Fe78Mo20 | CRA | 0
B2Fe80Mo18 | CRA | 0
B2Fe83Mo15 | CRA | 0
B2Fe86Mo12 | CRA | 0
B2Fe88Mo10 | CRA | 0
B2Fe90Mo8 | CRA | 0
B2Fe93Mo5 | CRA | 0
B4Fe76Mo20 | CRA | 0
B4Fe78Mo18 | CRA | 0
B4Fe81Mo15 | CRA | 0
B4Fe84Mo12 | CRA | 0
B4Fe86Mo10 | CRA | 0
B4Fe88Mo8 | CRA | 0
B4Fe91Mo5 | CRA | 0
B6Fe86Mo8 | CRA | 0
B6Fe89Mo5 | CRA | 0
B5Fe80Nb15 | CRA | 0
B5Fe83Nb12 | CRA | 0
B6Fe79Nb15 | CRA | 0
B8Fe87Nb5 | CRA | 0
B3Fe85Nb12 | CRA | 0
B3Fe92Nb5 | CRA | 0
B6Fe89Nb5 | CRA | 0
B5Fe81Nd14 | CRA | 0
B6Fe78Nd16 | CRA | 0
B10Fe89Ni1 | CRA | 0
B12Fe83Ni5 | CRA | 0
B12Fe85Ni3 | CRA | 0
B12Fe87Ni1 | CRA | 0
B2Fe73Ni25 | CRA | 0
B2Fe78Ni20 | CRA | 0
B2Fe83Ni15 | CRA | 0
B2Fe88Ni10 | CRA | 0
B4Fe71Ni25 | CRA | 0
B4Fe76Ni20 | CRA | 0
B4Fe81Ni15 | CRA | 0
B4Fe86Ni10 | CRA | 0
B4Fe91Ni5 | CRA | 0
B4Fe93Ni3 | CRA | 0
B4Fe95Ni1 | CRA | 0
B6Fe69Ni25 | CRA | 0
B6Fe74Ni20 | CRA | 0
B6Fe79Ni15 | CRA | 0
B6Fe84Ni10 | CRA | 0
B6Fe89Ni5 | CRA | 0
B6Fe93Ni1 | CRA | 0
B8Fe67Ni25 | CRA | 0
B8Fe72Ni20 | CRA | 0
B8Fe77Ni15 | CRA | 0
B8Fe82Ni10 | CRA | 0
B8Fe87Ni5 | CRA | 0
B8Fe89Ni3 | CRA | 0
B8Fe91Ni1 | CRA | 0
B10Fe65Ni25 | CRA | 0
B10Fe70Ni20 | CRA | 0
B10Fe75Ni15 | CRA | 0
B12Fe63Ni25 | CRA | 0
B3Fe83P14 | CRA | 0
B4Fe84P12 | CRA | 0
B5Fe84P11 | CRA | 0
B6Fe84P10 | CRA | 0
B7Fe84P9 | CRA | 0
B11Fe75P14 | CRA | 0
B11Fe85P4 | CRA | 0
B17Fe80P3 | CRA | 0
B18Fe79P3 | CRA | 0
B19Fe75P6 | CRA | 0
B19Fe77P4 | CRA | 0
B9Fe80Si11 | CRA | 0
B13Fe85Si2 | CRA | 0
B24Fe73Si3 | CRA | 0
B6Fe83Si11 | CRA | 0
B9Fe83Si8 | CRA | 0
B22Fe76Si2 | CRA | 0
B24Fe74Si2 | CRA | 0
B81.5Fe12.5Si6 | CRA | 0
B7.5Fe74.5Si18 | CRA | 0
B7.5Fe82.5Si10 | CRA | 0
B10Fe83.5Si6.5 | CRA | 0
B6Fe81.5Si12.5 | CRA | 0
B10Fe83Si7 | CRA | 0
B10Fe80V10 | CRA | 0
B10Fe85V5 | CRA | 0
B4Fe86V10 | CRA | 0
B4Fe91V5 | CRA | 0
B6Fe84V10 | CRA | 0
B6Fe89V5 | CRA | 0
B8Fe82V10 | CRA | 0
B8Fe87V5 | CRA | 0
B10Fe75V15 | CRA | 0
B12Fe73V15 | CRA | 0
B3Fe82Zr15 | CRA | 0
B7Fe88Zr5 | CRA | 0
B10Fe88Zr2 | CRA | 0
B0Fe87Zr13 | CRA | 0
B5Fe90Zr5 | CRA | 0
B8Fe90Zr2 | CRA | 0
B20Mo65Si15 | CRA | 0
B5Mo70Si25 | CRA | 0
B5Mo75Si20 | CRA | 0
B5Mo80Si15 | CRA | 0
B5Mo85Si10 | CRA | 0
B5Mo90Si5 | CRA | 0
B10Mo65Si25 | CRA | 0
B10Mo80Si10 | CRA | 0
B10Mo85Si5 | CRA | 0
B15Mo65Si20 | CRA | 0
B15Mo80Si5 | CRA | 0
B20Mo60Si20 | CRA | 0
B20Mo77.5Si2.5 | CRA | 0
B25Mo60Si15 | CRA | 0
B25Mo70Si5 | CRA | 0
B30Mo60Si10 | CRA | 0
B14Ni80Si6 | CRA | 0
B16Ni80Si4 | CRA | 0
B28Ni64Si8 | CRA | 0
B6Ni76Si18 | CRA | 0
B7.5Ni76.5Si16 | CRA | 0
B8Ni80Si12 | CRA | 0
B10Ni72Si18 | CRA | 0
B12Ni80Si8 | CRA | 0
B12Ni84Si4 | CRA | 0
B13Ni69Si18 | CRA | 0
B16Ni68Si16 | CRA | 0
B19Ni67Si14 | CRA | 0
B20Ni77.5Si2.5 | CRA | 0
B22Ni75.5Si2.5 | CRA | 0
B24Ni64Si12 | CRA | 0
B25Ni72.5Si2.5 | CRA | 0
B28Ni60Si12 | CRA | 0
B30Ni66Si4 | CRA | 0
Be20Nb10Zr70 | CRA | 0
Be20Nb15Zr65 | CRA | 0
Be20Nb20Zr60 | CRA | 0
Be25Nb10Zr65 | CRA | 0
Be25Nb15Zr60 | CRA | 0
Be15Si10Ti75 | CRA | 0
Be15Si15Ti70 | CRA | 0
Be20Si5Ti75 | CRA | 0
Be20Si15Ti65 | CRA | 0
Be25Si10Ti65 | CRA | 0
Be30Si10Ti60 | CRA | 0
Be35Si10Ti55 | CRA | 0
Be40Si5Ti55 | CRA | 0
Be45Si5Ti50 | CRA | 0
Be10Si15Ti75 | CRA | 0
Be25Si15Ti60 | CRA | 0
Be30Si15Ti55 | CRA | 0
Be35Si15Ti50 | CRA | 0
Be40Si10Ti50 | CRA | 0
C16Co44Cr40 | CRA | 0
C16Co48Cr36 | CRA | 0
C22Co48Cr30 | CRA | 0
C14Co40Cr46 | CRA | 0
C16Co52Cr32 | CRA | 0
C16Co56Cr28 | CRA | 0
C16Co60Cr24 | CRA | 0
C18Co60Cr22 | CRA | 0
C20Co56Cr24 | CRA | 0
C22Co52Cr26 | CRA | 0
C14Co62Mo24 | CRA | 0
C16Co74Mo10 | CRA | 0
C14Co46Mo40 | CRA | 0
C14Co50Mo36 | CRA | 0
C14Co70Mo16 | CRA | 0
C14Co74Mo12 | CRA | 0
C14Co76Mo10 | CRA | 0
C18Co42Mo40 | CRA | 0
C18Co74Mo8 | CRA | 0
C10Co75Si15 | CRA | 0
C20Co70Si10 | CRA | 0
C5Co70Si25 | CRA | 0
C5Co75Si20 | CRA | 0
C5Co80Si15 | CRA | 0
C10Co85Si5 | CRA | 0
C15Co75Si10 | CRA | 0
C15Co80Si5 | CRA | 0
C20Co75Si5 | CRA | 0
C14Co66W20 | CRA | 0
C16Co64W20 | CRA | 0
C16Co68W16 | CRA | 0
C16Co74W10 | CRA | 0
C18Co62W20 | CRA | 0
C18Co66W16 | CRA | 0
C18Co68W14 | CRA | 0
C12Co68W20 | CRA | 0
C12Co74W14 | CRA | 0
C14Co76W10 | CRA | 0
C18Co58W24 | CRA | 0
C18Co72W10 | CRA | 0
C20Co68W12 | CRA | 0
C20Co70W10 | CRA | 0
C12.5Co67.5W20 | CRA | 0
C12.5Co70W17.5 | CRA | 0
C12.5Co75W12.5 | CRA | 0
C12.5Co77.5W10 | CRA | 0
C15Co65W20 | CRA | 0
C15Co67.5W17.5 | CRA | 0
C15Co75W10 | CRA | 0
C17.5Co65W17.5 | CRA | 0
C20Co60W20 | CRA | 0
C2.5Co95W2.5 | CRA | 0
C5Co80W15 | CRA | 0
C5Co85W10 | CRA | 0
C5Co90W5 | CRA | 0
C7.5Co77.5W15 | CRA | 0
C7.5Co82.5W10 | CRA | 0
C7.5Co85W7.5 | CRA | 0
C10Co70W20 | CRA | 0
C10Co75W15 | CRA | 0
C10Co80W10 | CRA | 0
C10Co82.5W7.5 | CRA | 0
C10Co87.5W2.5 | CRA | 0
C12.5Co80W7.5 | CRA | 0
C12.5Co85W2.5 | CRA | 0
C15Co77.5W7.5 | CRA | 0
C15Co80W5 | CRA | 0
C18Co74.5W7.5 | CRA | 0
C18Co77W5 | CRA | 0
C20Co65W15 | CRA | 0
C20Co75W5 | CRA | 0
C20Cr22Fe58 | CRA | 0
C5Cr5Fe90 | CRA | 0
C8Cr20Fe72 | CRA | 0
C8Cr40Fe52 | CRA | 0
C10Cr15Fe75 | CRA | 0
C13Cr40Fe47 | CRA | 0
C14Cr28Fe58 | CRA | 0
C14Cr40Fe46 | CRA | 0
C15Cr10Fe75 | CRA | 0
C5Fe82.5P12.5 | CRA | 0
C7.5Fe82.5P10 | CRA | 0
C10Fe82.5P7.5 | CRA | 0
C15Fe80P5 | CRA | 0
C17.5Fe77.5P5 | CRA | 0
C2.5Fe85P12.5 | CRA | 0
C5Fe85P10 | CRA | 0
C7.5Fe85P7.5 | CRA | 0
C5Fe79W16 | CRA | 0
C6Fe82W12 | CRA | 0
C6Fe86W8 | CRA | 0
C6Fe90W4 | CRA | 0
C7Fe79W14 | CRA | 0
C10Fe74W16 | CRA | 0
C10Fe78W12 | CRA | 0
C10Fe82W8 | CRA | 0
C10Fe86W4 | CRA | 0
C14Fe66W20 | CRA | 0
C14Fe70W16 | CRA | 0
C14Fe74W12 | CRA | 0
C14Fe78W8 | CRA | 0
C14Fe82W4 | CRA | 0
C16Fe80W4 | CRA | 0
C17Fe73W10 | CRA | 0
C18Fe62W20 | CRA | 0
C18Fe66W16 | CRA | 0
C18Fe68W14 | CRA | 0
C18Fe70W12 | CRA | 0
C18Fe74W8 | CRA | 0
C18Fe78W4 | CRA | 0
C20Fe64W16 | CRA | 0
C20Fe70W10 | CRA | 0
C20Fe72W8 | CRA | 0
C20Fe76W4 | CRA | 0
C22Fe62W16 | CRA | 0
C22Fe70W8 | CRA | 0
C22Fe74W4 | CRA | 0
C10Mo24Ni66 | CRA | 0
C12Mo16Ni72 | CRA | 0
C12Mo28Ni60 | CRA | 0
C14Mo28Ni58 | CRA | 0
C16Mo16Ni68 | CRA | 0
C18Mo24Ni58 | CRA | 0
C18Mo28Ni54 | CRA | 0
C8Mo20Ni72 | CRA | 0
C8Mo28Ni64 | CRA | 0
C10Mo32Ni58 | CRA | 0
C12Mo12Ni76 | CRA | 0
C18Mo12Ni70 | CRA | 0
C18Mo16Ni66 | CRA | 0
C18Mo20Ni62 | CRA | 0
C5Ni70Si25 | CRA | 0
C5Ni75Si20 | CRA | 0
C5Ni80Si15 | CRA | 0
C5Ni85Si10 | CRA | 0
C5Ni90Si5 | CRA | 0
C10Ni65Si25 | CRA | 0
C10Ni67.5Si22.5 | CRA | 0
C10Ni70Si20 | CRA | 0
C10Ni75Si15 | CRA | 0
C10Ni80Si10 | CRA | 0
C10Ni85Si5 | CRA | 0
C15Ni70Si15 | CRA | 0
C15Ni75Si10 | CRA | 0
C15Ni80Si5 | CRA | 0
C20Ni70Si10 | CRA | 0
C20Ni75Si5 | CRA | 0
C3Si12Zr85 | CRA | 0
Ca5Cu10Mg85 | CRA | 0
Ca5Cu5Mg90 | CRA | 0
Ca5Mg85Zn10 | CRA | 0
Ca7.5Mg82.5Zn10 | CRA | 0
Ca7.5Mg87.5Zn5 | CRA | 0
Ca5Mg90Zn5 | CRA | 0
Ce15Cu25Mg60 | CRA | 0
Ce20Cu20Mg60 | CRA | 0
Ce5Cu5Mg90 | CRA | 0
Ce10Cu5Mg85 | CRA | 0
Ce15Cu5Mg80 | CRA | 0
Ce15Cu10Mg75 | CRA | 0
Ce20Cu5Mg75 | CRA | 0
Ce20Cu10Mg70 | CRA | 0
Ce20Cu15Mg65 | CRA | 0
Ce20Cu25Mg55 | CRA | 0
Ce25Cu25Mg50 | CRA | 0
Ce5Mg90Ni5 | CRA | 0
Ce20Mg40Ni40 | CRA | 0
Ce20Mg70Ni10 | CRA | 0
Ce30Mg40Ni30 | CRA | 0
Co2Ni76P22 | CRA | 0
Co2Ni81P17 | CRA | 0
Co3.5Ni74.5P22 | CRA | 0
Co3.5Ni79.5P17 | CRA | 0
Co5Ni73P22 | CRA | 0
Co5Ni78P17 | CRA | 0
Co7Ni71P22 | CRA | 0
Co7Ni76P17 | CRA | 0
Co9Ni69.5P21.5 | CRA | 0
Co9Ni74P17 | CRA | 0
Co10Ni68.5P21.5 | CRA | 0
Co10Ni71P19 | CRA | 0
Co10Ni73P17 | CRA | 0
Co12.5Ni66P21.5 | CRA | 0
Co12.5Ni68.5P19 | CRA | 0
Co12.5Ni70.5P17 | CRA | 0
Co14Ni64.5P21.5 | CRA | 0
Co14Ni67P19 | CRA | 0
Co14Ni69P17 | CRA | 0
Co16Ni65P19 | CRA | 0
Co20.9Pd62.6Si16.5 | CRA | 0
Cr69.6Ni16.2P14.2 | CRA | 0
Cr72.5Ni13.5P14 | CRA | 0
Cr70Ni10P20 | CRA | 0
Cu70Hf20Ni10 | CRA | 0
Cu10Hf80Ni10 | CRA | 0
Cu20Hf10Ni70 | CRA | 0
Cu20Hf75Ni5 | CRA | 0
Cu30Hf10Ni60 | CRA | 0
Cu40Hf10Ni50 | CRA | 0
Cu50Hf10Ni40 | CRA | 0
Cu60Hf10Ni30 | CRA | 0
Cu70Hf10Ni20 | CRA | 0
Cu10La40Mg50 | CRA | 0
Cu15La10Mg75 | CRA | 0
Cu15La15Mg70 | CRA | 0
Cu15La30Mg55 | CRA | 0
Cu20La25Mg55 | CRA | 0
Cu20La50Mg30 | CRA | 0
Cu25La25Mg50 | CRA | 0
Cu30La50Mg20 | CRA | 0
Cu40La40Mg20 | CRA | 0
Cu50La30Mg20 | CRA | 0
Cu10La10Mg80 | CRA | 0
Cu20La20Mg60 | CRA | 0
Cu5Mg90Nd5 | CRA | 0
Cu15Mg60Nd25 | CRA | 0
Cu20Mg40Nd40 | CRA | 0
Cu40Mg20Nd40 | CRA | 0
Cu60Mg30Nd10 | CRA | 0
Cu5Mg80Nd15 | CRA | 0
Cu10Mg65Nd25 | CRA | 0
Cu70Mg10Nd20 | CRA | 0
Cu1Mg79Y20 | CRA | 0
Cu5Mg65Y30 | CRA | 0
Cu5Mg75Y20 | CRA | 0
Cu10Mg60Y30 | CRA | 0
Cu15Mg84Y1 | CRA | 0
Cu30Mg30Y40 | CRA | 0
Cu40Mg20Y40 | CRA | 0
Cu1Mg89Y10 | CRA | 0
Cu5Mg90Y5 | CRA | 0
Cu10Mg89Y1 | CRA | 0
Cu1Ni75P24 | CRA | 0
Cu1Ni83P16 | CRA | 0
Cu2Ni74P24 | CRA | 0
Cu2Ni82P16 | CRA | 0
Cu3Ni73P24 | CRA | 0
Cu3Ni81P16 | CRA | 0
Cu4Ni80P16 | CRA | 0
Cu12Ni67P21 | CRA | 0
Cu13Ni66P21 | CRA | 0
Cu13Ni67P20 | CRA | 0
Cu13Ni69P18 | CRA | 0
Cu14Ni66P20 | CRA | 0
Cu14Ni68P18 | CRA | 0
Cu0Ni50Ti50 | CRA | 0
Cu10Ni40Ti50 | CRA | 0
Cu10Ni50Ti40 | CRA | 0
Cu15Ni5Ti80 | CRA | 0
Cu20Ni40Ti40 | CRA | 0
Cu30Ni40Ti30 | CRA | 0
Cu35Ni35Ti30 | CRA | 0
Cu40Ni40Ti20 | CRA | 0
Cu50Ni30Ti20 | CRA | 0
Cu0Ni20Ti80 | CRA | 0
Cu5Ni5Ti90 | CRA | 0
Cu5Ni10Ti85 | CRA | 0
Cu5Ni15Ti80 | CRA | 0
Cu10Ni10Ti80 | CRA | 0
Cu10Ni60Ti30 | CRA | 0
Cu10Ni70Ti20 | CRA | 0
Cu10Ni80Ti10 | CRA | 0
Cu15Ni10Ti75 | CRA | 0
Cu20Ni50Ti30 | CRA | 0
Cu20Ni60Ti20 | CRA | 0
Cu20Ni70Ti10 | CRA | 0
Cu30Ni50Ti20 | CRA | 0
Cu30Ni60Ti10 | CRA | 0
Cu50Ni40Ti10 | CRA | 0
Cu70Ni10Ti20 | CRA | 0
Cu70Ni20Ti10 | CRA | 0
Cu80Ni10Ti10 | CRA | 0
Cu13Ni37Ti50 | CRA | 0
Cu15Ni35Ti50 | CRA | 0
Cu5Ni45Ti50 | CRA | 0
Cu5Ni20Zr75 | CRA | 0
Cu10Ni10Zr80 | CRA | 0
Cu20Ni5Zr75 | CRA | 0
Cu20Ni60Zr20 | CRA | 0
Cu30Ni50Zr20 | CRA | 0
Cu40Ni40Zr20 | CRA | 0
Cu50Ni30Zr20 | CRA | 0
Cu60Ni20Zr20 | CRA | 0
Cu70Ni10Zr20 | CRA | 0
Cu26.7Pd56.8Si16.5 | CRA | 0
Cu31Ti41Zr28 | CRA | 0
Cu34Ti44Zr22 | CRA | 0
Cu75Ti8Zr17 | CRA | 0
Dy84Fe6Zr10 | CRA | 0
Fe84Gd6Zr10 | CRA | 0
Fe15Pd68.5Si16.5 | CRA | 0
Fe88Pr2Zr10 | CRA | 0
La5Mg90Ni5 | CRA | 0
La30Mg60Ni10 | CRA | 0
La40Mg10Ni50 | CRA | 0
La40Mg40Ni20 | CRA | 0
La50Mg20Ni30 | CRA | 0
La10Mg85Ni5 | CRA | 0
La15Mg80Ni5 | CRA | 0
Mg82Mn8Y10 | CRA | 0
Mg83Mn2Y15 | CRA | 0
Mg84.5Mn8Y7.5 | CRA | 0
Mg87.5Mn10Y2.5 | CRA | 0
Mg89.5Mn8Y2.5 | CRA | 0
Mg90.5Mn2Y7.5 | CRA | 0
Mg93Mn2Y5 | CRA | 0
Mg77.5Mn10Y12.5 | CRA | 0
Mg80Mn15Y5 | CRA | 0
Mg81Mn4Y15 | CRA | 0
Mg82.5Mn10Y7.5 | CRA | 0
Mg93.5Mn4Y2.5 | CRA | 0
Mg95.5Mn2Y2.5 | CRA | 0
Mg10Nd30Ni60 | CRA | 0
Mg50Nd10Ni40 | CRA | 0
Mg50Nd40Ni10 | CRA | 0
Mg80Nd15Ni5 | CRA | 0
Mg90Nd5Ni5 | CRA | 0
Mg10Nd70Ni20 | CRA | 0
Mg20Nd70Ni10 | CRA | 0
Mg30Nd20Ni50 | CRA | 0
Mg30Nd60Ni10 | CRA | 0
Mg40Nd50Ni10 | CRA | 0
Mg50Ni40Y10 | CRA | 0
Mg70Ni10Y20 | CRA | 0
Mg80Ni5Y15 | CRA | 0
Mg40Ni40Y20 | CRA | 0
Mg90Ni5Y5 | CRA | 0
Mo35Nb45Si20 | CRA | 0
Nb65Si20Ta15 | CRA | 0
Nb30Si12Ti58 | CRA | 0
Nb0Si5Ti95 | CRA | 0
Nb0Si10Ti90 | CRA | 0
Nb0Si25Ti75 | CRA | 0
Nb10Si10Ti80 | CRA | 0
Nb20Si10Ti70 | CRA | 0
Nb30Si10Ti60 | CRA | 0
Nb30Si20Ti50 | CRA | 0
Nb30Si13Ti57 | CRA | 0
Nb47Si13Ti40 | CRA | 0
Nb47Si25Ti28 | CRA | 0
Nb50Si13Ti37 | CRA | 0
Nb50Si25Ti25 | CRA | 0
Nb55Si20V25 | CRA | 0
Nb65Si20W15 | CRA | 0
Nb50Si20Zr30 | CRA | 0
Nb30Si9Zr61 | CRA | 0
Nb30Si11Zr59 | CRA | 0
Nb40Si7Zr53 | CRA | 0
Nb30Si5Zr65 | CRA | 0
Nb30Si7Zr63 | CRA | 0
Nb40Si5Zr55 | CRA | 0
Ni32P20Pt48 | CRA | 0
Ni60P25Pt15 | CRA | 0
Ni72P20Pt8 | CRA | 0
Ni58.5Pd25Si16.5 | CRA | 0
Ni15Si5Ti80 | CRA | 0
Ni45Si5Ti50 | CRA | 0
Ni45Si10Ti45 | CRA | 0
Ni50Si5Ti45 | CRA | 0
Ni5Si10Ti85 | CRA | 0
Ni5Si20Ti75 | CRA | 0
Ni10Si5Ti85 | CRA | 0
Ni10Si20Ti70 | CRA | 0
Ni15Si20Ti65 | CRA | 0
Ni20Si20Ti60 | CRA | 0
Ni25Si20Ti55 | CRA | 0
Ni30Si30Ti40 | CRA | 0
Ni30Si40Ti30 | CRA | 0
Ni40Si30Ti30 | CRA | 0
Ni50Si20Ti30 | CRA | 0
Ni50Si30Ti20 | CRA | 0
Pd76.8Rh6.7Si16.5 | CRA | 0
Si10Ti70V20 | CRA | 0
Si10Ti85V5 | CRA | 0
Si15Ti50V35 | CRA | 0
Si20Ti60V20 | CRA | 0
Si82Ti8Zr10 | CRA | 0
Si84Ti6Zr10 | CRA | 0
Si86Ti4Zr10 | CRA | 0
Si88Ti2Zr10 | CRA | 0
Cu54.5Mg9.1Ca36.4 | CRA | 0
Cu45.5Mg45.5Ca9.0 | CRA | 0
Cu40.9Mg40.9Ca18.2 | CRA | 0
Ag27Cu73 | CRA | 0
Ag42Fe58 | CRA | 0
Ag48Cu52 | CRA | 0
Ag48Fe52 | CRA | 0
Ag50Fe50 | CRA | 0
Ag52Fe48 | CRA | 0
Ag55Fe45 | CRA | 0
Ag61Fe39 | CRA | 0
Ag63Fe37 | CRA | 0
Ag67Fe33 | CRA | 0
Ag70Fe30 | CRA | 0
Ag84Fe16 | CRA | 0
Al10La90 | CRA | 0
Al10Ti90 | CRA | 0
Al20Ti80 | CRA | 0
Al20Zr80 | CRA | 0
Al25Ti75 | CRA | 0
Al25Zr75 | CRA | 0
Al30Ti70 | CRA | 0
Al30Zr70 | CRA | 0
Al35Ti65 | CRA | 0
Al40Cu60 | CRA | 0
Al40Ti60 | CRA | 0
Al45Ti55 | CRA | 0
Al50Cu50 | CRA | 0
Al55Ti45 | CRA | 0
Al60Cu40 | CRA | 0
Al60La40 | CRA | 0
Al60Ti40 | CRA | 0
Al65Ti35 | CRA | 0
Al70Cu30 | CRA | 0
Al70La30 | CRA | 0
Al70Ni30 | CRA | 0
Al70Ti30 | CRA | 0
Al75Cu25 | CRA | 0
Al80Cr20 | CRA | 0
Al80Cu20 | CRA | 0
Al80La20 | CRA | 0
Al80Ni20 | CRA | 0
Al80Ti20 | CRA | 0
Al81Cr19 | CRA | 0
Al82Sm18 | CRA | 0
Al83Cr17 | CRA | 0
Al84Cr16 | CRA | 0
Al85Gd15 | CRA | 0
Al86Co14 | CRA | 0
Al86Cr14 | CRA | 0
Al86Ni14 | CRA | 0
Al88Co12 | CRA | 0
Al88Cr12 | CRA | 0
Al88Fe12 | CRA | 0
Al88Ni12 | CRA | 0
Al90Co10 | CRA | 0
Al90Cr10 | CRA | 0
Al90Fe10 | CRA | 0
Al90Ni10 | CRA | 0
Al92.5Ca7.5 | CRA | 0
Al92Co8 | CRA | 0
Al92Cr8 | CRA | 0
Al92Fe8 | CRA | 0
Al92Mn8 | CRA | 0
Al92Ni8 | CRA | 0
Al94.1Ti5.9 | CRA | 0
Al94Ce6 | CRA | 0
Al94Co6 | CRA | 0
Al94Cr6 | CRA | 0
Al94Fe6 | CRA | 0
Al94Gd6 | CRA | 0
Al94Mn6 | CRA | 0
Al94Nd6 | CRA | 0
Al94Ni6 | CRA | 0
Al94Sm6 | CRA | 0
Al95Ce5 | CRA | 0
Al96Co4 | CRA | 0
Al96Cr4 | CRA | 0
Al96Fe4 | CRA | 0
Al96Mn4 | CRA | 0
Al96Nd4 | CRA | 0
Al96Ni4 | CRA | 0
Al97.1Ti2.9 | CRA | 0
Al98.9Ti1.1 | CRA | 0
Al98Co2 | CRA | 0
Al98Fe2 | CRA | 0
Al98Mn2 | CRA | 0
Al98Nd2 | CRA | 0
Al98Ni2 | CRA | 0
B10Mo90 | CRA | 0
B15Co85 | CRA | 0
B15Mo85 | CRA | 0
B16Ni84 | CRA | 0
B20Mo80 | CRA | 0
B20Ni80 | CRA | 0
B21Fe79 | CRA | 0
B22Ni78 | CRA | 0
B24Ni76 | CRA | 0
B25Mo75 | CRA | 0
B26Ni74 | CRA | 0
B30Mo70 | CRA | 0
B46Ni54 | CRA | 0
B48Ni52 | CRA | 0
B54Ni46 | CRA | 0
B5Ni95 | CRA | 0
Be10Ti90 | CRA | 0
Be10Zr90 | CRA | 0
Be2.5Zr97.5 | CRA | 0
Be20Ti80 | CRA | 0
Be20Zr80 | CRA | 0
Be30Ti70 | CRA | 0
Be35Ti65 | CRA | 0
Be42Ti58 | CRA | 0
Be43Ti57 | CRA | 0
Be45Ti55 | CRA | 0
Be50Ti50 | CRA | 0
Be7.5Zr92.5 | CRA | 0
C10Co90 | CRA | 0
C10Ni90 | CRA | 0
C15Co85 | CRA | 0
C15Ni85 | CRA | 0
C20Co80 | CRA | 0
C20Ni80 | CRA | 0
C5Ni95 | CRA | 0
Ca10Mg90 | CRA | 0
Ca11Mg89 | CRA | 0
Ca7.5Mg92.5 | CRA | 0
Ce10Mg90 | CRA | 0
Co70Si30 | CRA | 0
Co75Si25 | CRA | 0
Co80Si20 | CRA | 0
Co85Si15 | CRA | 0
Co90Si10 | CRA | 0
Co95Si5 | CRA | 0
Cr80P20 | CRA | 0
Cr87P13 | CRA | 0
Cu10Mg90 | CRA | 0
Cu10Ti90 | CRA | 0
Cu15Mg85 | CRA | 0
Cu20La80 | CRA | 0
Cu20Ti80 | CRA | 0
Cu28Zr72 | CRA | 0
Cu30Ti70 | CRA | 0
Cu32Fe68 | CRA | 0
Cu40La60 | CRA | 0
Cu50La50 | CRA | 0
Cu54Fe46 | CRA | 0
Cu60Nd40 | CRA | 0
Cu63Fe37 | CRA | 0
Cu66Ti34 | CRA | 0
Cu70Fe30 | CRA | 0
Cu70Nd30 | CRA | 0
Cu71Fe29 | CRA | 0
Cu75Ti25 | CRA | 0
Cu75Zr25 | CRA | 0
Cu76Fe24 | CRA | 0
Cu80Nd20 | CRA | 0
Cu80Ti20 | CRA | 0
Cu80Zr20 | CRA | 0
Cu85Ti15 | CRA | 0
Cu90Fe10 | CRA | 0
Cu90Ti10 | CRA | 0
Cu95Zr5 | CRA | 0
Fe66.7Tb33.3 | CRA | 0
Fe87Zr13 | CRA | 0
La30Ni70 | CRA | 0
La40Ni60 | CRA | 0
La50Ni50 | CRA | 0
La90Ni10 | CRA | 0
Mg55Zn45 | CRA | 0
Mg70Ni30 | CRA | 0
Mg75Y25 | CRA | 0
Mg80Y20 | CRA | 0
Mg80Zn20 | CRA | 0
Mg85Mn15 | CRA | 0
Mg85Nd15 | CRA | 0
Mg85Zn15 | CRA | 0
Mg87.5Y12.5 | CRA | 0
Mg90Mn10 | CRA | 0
Mg90Nd10 | CRA | 0
Mg90Y10 | CRA | 0
Mg90Zn10 | CRA | 0
Mg92.5Mn7.5 | CRA | 0
Mg92.5Nd7.5 | CRA | 0
Mg95Mn5 | CRA | 0
Mg95Nd5 | CRA | 0
Mg95Y5 | CRA | 0
Mg95Zn5 | CRA | 0
Mg97.5Nd2.5 | CRA | 0
Nd30Ni70 | CRA | 0
Nd50Ni50 | CRA | 0
Nd80Ni20 | CRA | 0
Ni10Ti90 | CRA | 0
Ni15Ti85 | CRA | 0
Ni20Ti80 | CRA | 0
Ni25Ti75 | CRA | 0
Ni50Ti50 | CRA | 0
Ni55Ti45 | CRA | 0
Ni65Ti35 | CRA | 0
Ni70Ti30 | CRA | 0
Ni75Ti25 | CRA | 0
Ni80Si20 | CRA | 0
Ni85Si15 | CRA | 0
Ni90Si10 | CRA | 0
Ni90Ti10 | CRA | 0
Ni95Si5 | CRA | 0
Si10Ti90 | CRA | 0
Si25Ti75 | CRA | 0
Si5Ti95 | CRA | 0
Ti90Zr10 | CRA | 0
Al13La87 | RMG | 0.1
Al20La80 | RMG | 0.1
Al25Tb75 | RMG | 0.1
Al30Ca70 | RMG | 0.1
Al30La70 | RMG | 0.1
Al40Ca60 | RMG | 0.1
Al40Gd60 | RMG | 0.1
Al40La60 | RMG | 0.1
Al45Gd55 | RMG | 0.1
Al50Gd50 | RMG | 0.1
Al50La50 | RMG | 0.1
Al55Gd45 | RMG | 0.1
Al55La45 | RMG | 0.1
Al57La43 | RMG | 0.1
Al84Sm16 | RMG | 0.1
Al85Y15 | RMG | 0.1
Al86La14 | RMG | 0.1
Al86Nd14 | RMG | 0.1
Al86Sm14 | RMG | 0.1
Al86Y14 | RMG | 0.1
Al87Ce13 | RMG | 0.1
Al87Y13 | RMG | 0.1
Al88Ce12 | RMG | 0.1
Al88Gd12 | RMG | 0.1
Al88Nd12 | RMG | 0.1
Al88Sm12 | RMG | 0.1
Al88Y12 | RMG | 0.1
Al89Ca11 | RMG | 0.1
Al89Ce11 | RMG | 0.1
Al89Y11 | RMG | 0.1
Al90Ca10 | RMG | 0.1
Al90Ce10 | RMG | 0.1
Al90Gd10 | RMG | 0.1
Al90La10 | RMG | 0.1
Al90Nd10 | RMG | 0.1
Al90Sm10 | RMG | 0.1
Al90Y10 | RMG | 0.1
Al91Ca9 | RMG | 0.1
Al91Ce9 | RMG | 0.1
Al92Ce8 | RMG | 0.1
Al92Gd8 | RMG | 0.1
Al92La8 | RMG | 0.1
Al92Nd8 | RMG | 0.1
Al92Sm8 | RMG | 0.1
Al92Y8 | RMG | 0.1
Al93Ce7 | RMG | 0.1
Al91Y9 | RMG | 0.1
Au25Gd75 | RMG | 0.1
B11Co89 | RMG | 0.1
B12Co88 | RMG | 0.1
B12Fe88 | RMG | 0.1
B13Fe87 | RMG | 0.1
B14Fe86 | RMG | 0.1
B15Fe85 | RMG | 0.1
B16Co84 | RMG | 0.1
B16Fe84 | RMG | 0.1
B17.5Fe82.5 | RMG | 0.1
B17Co83 | RMG | 0.1
B18.5Co81.5 | RMG | 0.1
B18.5Fe81.5 | RMG | 0.1
B18.5Ni81.5 | RMG | 0.1
B18Co82 | RMG | 0.1
B18Fe82 | RMG | 0.1
B18Ni82 | RMG | 0.1
B19Fe81 | RMG | 0.1
B20Co80 | RMG | 0.1
B20Fe80 | RMG | 0.1
B22.5Fe77.5 | RMG | 0.1
B22Co78 | RMG | 0.1
B22Fe78 | RMG | 0.1
B24Co76 | RMG | 0.1
B25Co75 | RMG | 0.1
B25Fe75 | RMG | 0.1
B26Co74 | RMG | 0.1
B28Co72 | RMG | 0.1
B28Ni72 | RMG | 0.1
B29Co71 | RMG | 0.1
B30Co70 | RMG | 0.1
B30Ni70 | RMG | 0.1
B32Co68 | RMG | 0.1
B34Co66 | RMG | 0.1
B34Ni66 | RMG | 0.1
B35Co65 | RMG | 0.1
B36Co64 | RMG | 0.1
B38Co62 | RMG | 0.1
B38Ni62 | RMG | 0.1
B40Co60 | RMG | 0.1
B40Ni60 | RMG | 0.1
B41Co59 | RMG | 0.1
B42Ni58 | RMG | 0.1
B9Fe91 | RMG | 0.1
Be30Zr70 | RMG | 0.1
Be32.5Zr67.5 | RMG | 0.1
Be35Zr65 | RMG | 0.1
Be37.5Ti62.5 | RMG | 0.1
Be37Ti63 | RMG | 0.1
Be38Ti62 | RMG | 0.1
Be39Ti61 | RMG | 0.1
Be40Ti60 | RMG | 0.1
Be40Zr60 | RMG | 0.1
Be41Ti59 | RMG | 0.1
Be45Zr55 | RMG | 0.1
Be50Zr50 | RMG | 0.1
Ca60Mg40 | RMG | 0.1
Ca70Cu30 | RMG | 0.1
Ca70Mg30 | RMG | 0.1
Co30Zr70 | RMG | 0.1
Co33Hf67 | RMG | 0.1
Co33Zr67 | RMG | 0.1
Co55Zr45 | RMG | 0.1
Co84Zr16 | RMG | 0.1
Co90Zr10 | RMG | 0.1
Co91Zr9 | RMG | 0.1
Cu20Mg80 | RMG | 0.1
Cu27La73 | RMG | 0.1
Cu30Hf70 | RMG | 0.1
Cu30Mg70 | RMG | 0.1
Cu30Zr70 | RMG | 0.1
Cu33Zr67 | RMG | 0.1
Cu35Ti65 | RMG | 0.1
Cu37.5La62.5 | RMG | 0.1
Cu37La63 | RMG | 0.1
Cu40Hf60 | RMG | 0.1
Cu40Mg60 | RMG | 0.1
Cu40Ti60 | RMG | 0.1
Cu40Y60 | RMG | 0.1
Cu40Zr60 | RMG | 0.1
Cu45Ti55 | RMG | 0.1
Cu50Hf50 | RMG | 0.1
Cu50Ti50 | RMG | 0.1
Cu55Ti45 | RMG | 0.1
Cu56Zr44 | RMG | 0.1
Cu60Hf40 | RMG | 0.1
Cu60Ti40 | RMG | 0.1
Cu60Zr40 | RMG | 0.1
Cu62Zr38 | RMG | 0.1
Cu65Zr35 | RMG | 0.1
Cu70Hf30 | RMG | 0.1
Cu70Ti30 | RMG | 0.1
Cu70Zr30 | RMG | 0.1
Cu73Ti27 | RMG | 0.1
Fe24Zr76 | RMG | 0.1
Fe25Sc75 | RMG | 0.1
Fe30Zr70 | RMG | 0.1
Fe33Zr67 | RMG | 0.1
Fe40Nd60 | RMG | 0.1
Fe50Nd50 | RMG | 0.1
Fe50Ni50 | RMG | 0.1
Fe60Nd40 | RMG | 0.1
Fe67Nd33 | RMG | 0.1
Fe75Nd25 | RMG | 0.1
Fe79Nd21 | RMG | 0.1
Fe80Nd20 | RMG | 0.1
Fe80P20 | RMG | 0.1
Fe82Nd18 | RMG | 0.1
Fe85Nd15 | RMG | 0.1
Fe88Zr12 | RMG | 0.1
Fe89Nd11 | RMG | 0.1
Fe89Zr11 | RMG | 0.1
Fe90Sc10 | RMG | 0.1
Fe90Zr10 | RMG | 0.1
Fe91Zr9 | RMG | 0.1
Fe92Zr8 | RMG | 0.1
Gd56Si44 | RMG | 0.1
Ge13Zr87 | RMG | 0.1
Ge15Zr85 | RMG | 0.1
Ge17Zr83 | RMG | 0.1
Ge21Pd79 | RMG | 0.1
Hf30Ni70 | RMG | 0.1
Hf40Ni60 | RMG | 0.1
Hf50Ni50 | RMG | 0.1
Hf60Ni40 | RMG | 0.1
Hf67Ni33 | RMG | 0.1
Hf70Ni30 | RMG | 0.1
Hf85Si15 | RMG | 0.1
La48Ni52 | RMG | 0.1
La60Ni40 | RMG | 0.1
La70Ni30 | RMG | 0.1
La80Ni20 | RMG | 0.1
Mg60Zn40 | RMG | 0.1
Mg65Zn35 | RMG | 0.1
Mg70Zn30 | RMG | 0.1
Mg75Zn25 | RMG | 0.1
Mg80Ni20 | RMG | 0.1
Mg84Y16 | RMG | 0.1
Mg85Ni15 | RMG | 0.1
Mg85Y15 | RMG | 0.1
Mg90Ni10 | RMG | 0.1
Mn90Zr10 | RMG | 0.1
Nb60Ni40 | RMG | 0.1
Nb77Si23 | RMG | 0.1
Nb80Si20 | RMG | 0.1
Nb85Si15 | RMG | 0.1
Nd60Ni40 | RMG | 0.1
Nd70Ni30 | RMG | 0.1
Ni18Zr82 | RMG | 0.1
Ni20Pd80 | RMG | 0.1
Ni20Zr80 | RMG | 0.1
Ni28Zr72 | RMG | 0.1
Ni30Ti70 | RMG | 0.1
Ni30Zr70 | RMG | 0.1
Ni33Ti67 | RMG | 0.1
Ni33Zr67 | RMG | 0.1
Ni35Ti65 | RMG | 0.1
Ni36Zr64 | RMG | 0.1
Ni40Ti60 | RMG | 0.1
Ni40Zr60 | RMG | 0.1
Ni45Ti55 | RMG | 0.1
Ni50Pd50 | RMG | 0.1
Ni50Ta50 | RMG | 0.1
Ni60Ta40 | RMG | 0.1
Ni60Ti40 | RMG | 0.1
Ni60Zr40 | RMG | 0.1
Ni63Zr37 | RMG | 0.1
Ni65Ta35 | RMG | 0.1
Ni65Zr35 | RMG | 0.1
Ni67Zr33 | RMG | 0.1
Ni68Zr32 | RMG | 0.1
Ni70Ta30 | RMG | 0.1
Ni70Zr30 | RMG | 0.1
Ni80Ta20 | RMG | 0.1
Ni81.5P18.5 | RMG | 0.1
Ni81P19 | RMG | 0.1
Ni82P18 | RMG | 0.1
Ni90Ta10 | RMG | 0.1
Ni90Zr10 | RMG | 0.1
P19Pd81 | RMG | 0.1
Pd78Si22 | RMG | 0.1
Pd79Si21 | RMG | 0.1
Pd82.4Si17.6 | RMG | 0.1
Pd83.5Si16.5 | RMG | 0.1
Pd84Si16 | RMG | 0.1
Pd85Si15 | RMG | 0.1
Si13Ti87 | RMG | 0.1
Si13Zr87 | RMG | 0.1
Si15Ti85 | RMG | 0.1
Si15Zr85 | RMG | 0.1
Si17Zr83 | RMG | 0.1
Si20Ti80 | RMG | 0.1
Si22Ti78 | RMG | 0.1
Si80Ti20 | RMG | 0.1
Si85Ti15 | RMG | 0.1
Ti15Zr85 | RMG | 0.1
Ti20Zr80 | RMG | 0.1
Ti22Zr78 | RMG | 0.1
B4.8Fe82.2Nd13 | RMG | 0.1
Ag0Mg84Y16 | RMG | 0.15
Ag0Pd79Si21 | RMG | 0.15
Ag0Pd80Si20 | RMG | 0.15
Ag0Pd82Si18 | RMG | 0.15
Ag0Pd84Si16 | RMG | 0.15
Ag0Pd85Si15 | RMG | 0.15
Al0B18Co82 | RMG | 0.15
Al0B22Co78 | RMG | 0.15
Al0B26Co74 | RMG | 0.15
Al0B30Co70 | RMG | 0.15
Al0B36Co64 | RMG | 0.15
Al0B38Co62 | RMG | 0.15
Al0B40Co60 | RMG | 0.15
Al0B13Fe87 | RMG | 0.15
Al0B18Fe82 | RMG | 0.15
Al0B22Fe78 | RMG | 0.15
Al0B18Ni82 | RMG | 0.15
Al0B30Ni70 | RMG | 0.15
Al0B34Ni66 | RMG | 0.15
Al0B38Ni62 | RMG | 0.15
Al0B40Ni60 | RMG | 0.15
Al0B42Ni58 | RMG | 0.15
Al89Ca11Co0 | RMG | 0.15
Al90Ca10Co0 | RMG | 0.15
Al91Ca9Co0 | RMG | 0.15
Al89Ca11Cu0 | RMG | 0.15
Al90Ca10Cu0 | RMG | 0.15
Al91Ca9Cu0 | RMG | 0.15
Al89Ca11Fe0 | RMG | 0.15
Al91Ca9Fe0 | RMG | 0.15
Al40Ca60Ga0 | RMG | 0.15
Al30Ca70Mg0 | RMG | 0.15
Al89Ca11Mg0 | RMG | 0.15
Al90Ca10Mg0 | RMG | 0.15
Al91Ca9Mg0 | RMG | 0.15
Al89Ca11Ni0 | RMG | 0.15
Al91Ca9Ni0 | RMG | 0.15
Al89Ca11Zn0 | RMG | 0.15
Al90Ca10Zn0 | RMG | 0.15
Al91Ca9Zn0 | RMG | 0.15
Al90Ce10Co0 | RMG | 0.15
Al91Ce9Co0 | RMG | 0.15
Al92Ce8Co0 | RMG | 0.15
Al93Ce7Co0 | RMG | 0.15
Al90Ce10Cr0 | RMG | 0.15
Al91Ce9Cr0 | RMG | 0.15
Al92Ce8Cr0 | RMG | 0.15
Al93Ce7Cr0 | RMG | 0.15
Al88Ce12Cr0 | RMG | 0.15
Al90Ce10Cu0 | RMG | 0.15
Al91Ce9Cu0 | RMG | 0.15
Al92Ce8Cu0 | RMG | 0.15
Al93Ce7Cu0 | RMG | 0.15
Al90Ce10Fe0 | RMG | 0.15
Al91Ce9Fe0 | RMG | 0.15
Al92Ce8Fe0 | RMG | 0.15
Al93Ce7Fe0 | RMG | 0.15
Al90Ce10Mn0 | RMG | 0.15
Al91Ce9Mn0 | RMG | 0.15
Al92Ce8Mn0 | RMG | 0.15
Al93Ce7Mn0 | RMG | 0.15
Al90Ce10Nb0 | RMG | 0.15
Al91Ce9Nb0 | RMG | 0.15
Al92Ce8Nb0 | RMG | 0.15
Al93Ce7Nb0 | RMG | 0.15
Al85Ce6Ni9 | RMG | 0.15
Al92Ce8Ni0 | RMG | 0.15
Al90Ce10V0 | RMG | 0.15
Al91Ce9V0 | RMG | 0.15
Al92Ce8V0 | RMG | 0.15
Al93Ce7V0 | RMG | 0.15
Al49Co10Si41 | RMG | 0.15
Al52Co23Si25 | RMG | 0.15
Al0Co90Zr10 | RMG | 0.15
Al61Cr10Ge29 | RMG | 0.15
Al20Cu0La80 | RMG | 0.15
Al30Cu0La70 | RMG | 0.15
Al40Cu0La60 | RMG | 0.15
Al50Cu0La50 | RMG | 0.15
Al85Cu5La10 | RMG | 0.15
Al90Cu0La10 | RMG | 0.15
Al0Cu35Ti65 | RMG | 0.15
Al0Cu45Ti55 | RMG | 0.15
Al0Cu50Ti50 | RMG | 0.15
Al0Cu55Ti45 | RMG | 0.15
Al0Cu60Ti40 | RMG | 0.15
Al0Cu73Ti27 | RMG | 0.15
Al0Cu75Ti25 | RMG | 0.15
Al0Cu40Y60 | RMG | 0.15
Al0Cu40Zr60 | RMG | 0.15
Al0Cu56Zr44 | RMG | 0.15
Al0Cu60Zr40 | RMG | 0.15
Al0Cu33Zr67 | RMG | 0.15
Al87Fe2Ni11 | RMG | 0.15
Al0Fe80P20 | RMG | 0.15
Al0Fe90Zr10 | RMG | 0.15
Al87Gd5Ni8 | RMG | 0.15
Al87Gd7Ni6 | RMG | 0.15
Al88Gd12Ni0 | RMG | 0.15
Al90Gd10Ni0 | RMG | 0.15
Al92Gd8Ni0 | RMG | 0.15
Al0Gd56Si44 | RMG | 0.15
Al40Gd60Si0 | RMG | 0.15
Al45Gd55Si0 | RMG | 0.15
Al50Gd50Si0 | RMG | 0.15
Al55Gd45Si0 | RMG | 0.15
Al30La70Ni0 | RMG | 0.15
Al84La10Ni6 | RMG | 0.15
Al0La48Ni52 | RMG | 0.15
Al5La85Ni10 | RMG | 0.15
Al13La87Ni0 | RMG | 0.15
Al46La18Ni36 | RMG | 0.15
Al57La43Ni0 | RMG | 0.15
Al60La12Ni28 | RMG | 0.15
Al61La22Ni17 | RMG | 0.15
Al86La14Ni0 | RMG | 0.15
Al92La8Ni0 | RMG | 0.15
Al0Mg60Zn40 | RMG | 0.15
Al0Mg65Zn35 | RMG | 0.15
Al0Mg70Zn30 | RMG | 0.15
Al0Mg75Zn25 | RMG | 0.15
Al5Mg60Zn35 | RMG | 0.15
Al87Mn2Ni11 | RMG | 0.15
Al50Mn15Si35 | RMG | 0.15
Al66.5Ni15Si18.5 | RMG | 0.15
Al84Ni0Sm16 | RMG | 0.15
Al86Ni0Sm14 | RMG | 0.15
Al88Ni0Sm12 | RMG | 0.15
Al90Ni0Sm10 | RMG | 0.15
Al92Ni0Sm8 | RMG | 0.15
Al0Ni30Ti70 | RMG | 0.15
Al0Ni33Ti67 | RMG | 0.15
Al85Ni0Y15 | RMG | 0.15
Al87Ni0Y13 | RMG | 0.15
Al89Ni0Y11 | RMG | 0.15
Al91Ni0Y9 | RMG | 0.15
Al0Ni30Zr70 | RMG | 0.15
Al0Ni40Zr60 | RMG | 0.15
Al0Ni50Zr50 | RMG | 0.15
Al0Ni60Zr40 | RMG | 0.15
Al0Ni65Zr35 | RMG | 0.15
Al35Ni20Zr45 | RMG | 0.15
Al45Ni10Zr45 | RMG | 0.15
Al0Ni18Zr82 | RMG | 0.15
Al0Ni68Zr32 | RMG | 0.15
Al35Ni32Zr33 | RMG | 0.15
Al36Ni28Zr36 | RMG | 0.15
Al60Ni22Zr18 | RMG | 0.15
Al0Si13Zr87 | RMG | 0.15
Al0Si15Zr85 | RMG | 0.15
Al0Si17Zr83 | RMG | 0.15
Au25B0Gd75 | RMG | 0.15
Al25B0Tb75 | RMG | 0.15
Au0Cu30Mg70 | RMG | 0.15
Au0Pd79Si21 | RMG | 0.15
Au0Pd80Si20 | RMG | 0.15
Au0Pd84Si16 | RMG | 0.15
Au0Pd85Si15 | RMG | 0.15
Au0Pd83.5Si16.5 | RMG | 0.15
B20Be0Fe80 | RMG | 0.15
B17C0Co83 | RMG | 0.15
B29C0Co71 | RMG | 0.15
B35C0Co65 | RMG | 0.15
B41C0Co59 | RMG | 0.15
B20C0Fe80 | RMG | 0.15
B19C0Fe81 | RMG | 0.15
B28C0Ni72 | RMG | 0.15
B34C0Ni66 | RMG | 0.15
B38C0Ni62 | RMG | 0.15
B50C12Ni38 | RMG | 0.15
B18.5Co81.5Cr0 | RMG | 0.15
B25Co75Cr0 | RMG | 0.15
B30Co70Cr0 | RMG | 0.15
B35Co65Cr0 | RMG | 0.15
B40Co60Cr0 | RMG | 0.15
B16Co0Fe84 | RMG | 0.15
B9Co0Fe91 | RMG | 0.15
B17Co0Fe83 | RMG | 0.15
B25Co0Fe75 | RMG | 0.15
B11Co89Mn0 | RMG | 0.15
B12Co88Mn0 | RMG | 0.15
B18.5Co81.5Mn0 | RMG | 0.15
B25Co75Mn0 | RMG | 0.15
B30Co70Mn0 | RMG | 0.15
B35Co65Mn0 | RMG | 0.15
B40Co60Mn0 | RMG | 0.15
B34Co66Ni0 | RMG | 0.15
B20Co80Ti0 | RMG | 0.15
B0Co91Zr9 | RMG | 0.15
B15Cr0Fe85 | RMG | 0.15
B9Cr0Fe91 | RMG | 0.15
B25Cr0Fe75 | RMG | 0.15
B14Cr0Fe86 | RMG | 0.15
B13Cu0Fe87 | RMG | 0.15
B14Cu0Fe86 | RMG | 0.15
B16Cu0Fe84 | RMG | 0.15
B18Cu0Fe82 | RMG | 0.15
B20Cu0Fe80 | RMG | 0.15
B19Cu0Fe81 | RMG | 0.15
B19Fe81Ge0 | RMG | 0.15
B14Fe86Hf0 | RMG | 0.15
B16Fe84Ho0 | RMG | 0.15
B20Fe80Mn0 | RMG | 0.15
B9Fe91Mn0 | RMG | 0.15
B25Fe75Mn0 | RMG | 0.15
B20Fe80Mo0 | RMG | 0.15
B9Fe91Mo0 | RMG | 0.15
B25Fe75Mo0 | RMG | 0.15
B14Fe86Mo0 | RMG | 0.15
B17Fe83Nb0 | RMG | 0.15
B14Fe86Nb0 | RMG | 0.15
B17.5Fe82.5Nd0 | RMG | 0.15
B18.5Fe81.5Nd0 | RMG | 0.15
B0Fe75Nd25 | RMG | 0.15
B0Fe79Nd21 | RMG | 0.15
B0Fe82Nd18 | RMG | 0.15
B0Fe85Nd15 | RMG | 0.15
B18Fe82Nd0 | RMG | 0.15
B0Fe40Nd60 | RMG | 0.15
B0Fe50Nd50 | RMG | 0.15
B0Fe60Nd40 | RMG | 0.15
B0Fe67Nd33 | RMG | 0.15
B0Fe80Nd20 | RMG | 0.15
B0Fe89Nd11 | RMG | 0.15
B16Fe84Nd0 | RMG | 0.15
B0Fe50Ni50 | RMG | 0.15
B16Fe84Ni0 | RMG | 0.15
B9Fe91Ni0 | RMG | 0.15
B25Fe75Ni0 | RMG | 0.15
B16.5Fe21Ni62.5 | RMG | 0.15
B0Fe80P20 | RMG | 0.15
B19Fe81Pd0 | RMG | 0.15
B19Fe81Si0 | RMG | 0.15
B15Fe85Si0 | RMG | 0.15
B22Fe78Si0 | RMG | 0.15
B25Fe75Si0 | RMG | 0.15
B19Fe81Sn0 | RMG | 0.15
B14Fe86Ta0 | RMG | 0.15
B16Fe84Ti0 | RMG | 0.15
B14Fe86Ti0 | RMG | 0.15
B14Fe86V0 | RMG | 0.15
B9Fe91W0 | RMG | 0.15
B25Fe75W0 | RMG | 0.15
B14Fe86W0 | RMG | 0.15
B0Fe24Zr76 | RMG | 0.15
B0Fe30Zr70 | RMG | 0.15
B14Fe86Zr0 | RMG | 0.15
B0Ni81.5P18.5 | RMG | 0.15
B18.5Ni81.5P0 | RMG | 0.15
B15Ni81.5P3.5 | RMG | 0.15
B0Ni67Zr33 | RMG | 0.15
B0Ni40Zr60 | RMG | 0.15
Ba0Cu27La73 | RMG | 0.15
Ba0Cu37.5La62.5 | RMG | 0.15
Be30Nb0Zr70 | RMG | 0.15
Be35Nb0Zr65 | RMG | 0.15
Be40Nb0Zr60 | RMG | 0.15
Be45Nb0Zr55 | RMG | 0.15
Be50Nb0Zr50 | RMG | 0.15
Be32.5Nb0Zr67.5 | RMG | 0.15
Be0Si20Ti80 | RMG | 0.15
Be37Si0Ti63 | RMG | 0.15
Be38Si0Ti62 | RMG | 0.15
Be39Si0Ti61 | RMG | 0.15
Be40Si0Ti60 | RMG | 0.15
Be30Ti0Zr70 | RMG | 0.15
Be35Ti0Zr65 | RMG | 0.15
Be37.5Ti62.5Zr0 | RMG | 0.15
Be40Ti0Zr60 | RMG | 0.15
Be40Ti60Zr0 | RMG | 0.15
Be41Ti59Zr0 | RMG | 0.15
Be45Ti0Zr55 | RMG | 0.15
Be50Ti0Zr50 | RMG | 0.15
C0Nb80Si20 | RMG | 0.15
Ca0Cu27La73 | RMG | 0.15
Ca0Cu37La63 | RMG | 0.15
Ca70Cu0Mg30 | RMG | 0.15
Ca70Cu30Mg0 | RMG | 0.15
Ca60Ga0Mg40 | RMG | 0.15
Ce0Cu20Mg80 | RMG | 0.15
Ce0Cu30Mg70 | RMG | 0.15
Ce0Cu40Mg60 | RMG | 0.15
Ce0Mg80Ni20 | RMG | 0.15
Ce0Mg85Ni15 | RMG | 0.15
Ce0Mg90Ni10 | RMG | 0.15
Co84Cr0Zr16 | RMG | 0.15
Co91Cr0Zr9 | RMG | 0.15
Co0Fe30Zr70 | RMG | 0.15
Co0Fe91Zr9 | RMG | 0.15
Co30Fe0Zr70 | RMG | 0.15
Co55Fe0Zr45 | RMG | 0.15
Co85Fe0Zr15 | RMG | 0.15
Co33Hf67P0 | RMG | 0.15
Co33Hf67Si0 | RMG | 0.15
Co0Mn90Zr10 | RMG | 0.15
Co84Mo0Zr16 | RMG | 0.15
Co91Mo0Zr9 | RMG | 0.15
Co85Mo5Zr10 | RMG | 0.15
Co90Mo0Zr10 | RMG | 0.15
Co0Ni50Ta50 | RMG | 0.15
Co90Ni0Zr10 | RMG | 0.15
Co0Ni33Zr67 | RMG | 0.15
Co33P0Zr67 | RMG | 0.15
Co90Si0Zr10 | RMG | 0.15
Co84V0Zr16 | RMG | 0.15
Co91V0Zr9 | RMG | 0.15
Co90V0Zr10 | RMG | 0.15
Co84W0Zr16 | RMG | 0.15
Co91W0Zr9 | RMG | 0.15
Co90W0Zr10 | RMG | 0.15
Cr0Fe80P20 | RMG | 0.15
Cr0Fe90Zr10 | RMG | 0.15
Cr0Ni82P18 | RMG | 0.15
Cr0Ni33Zr67 | RMG | 0.15
Cr0Ni60Zr40 | RMG | 0.15
Cr0Pd80Si20 | RMG | 0.15
Cr0Si15Zr85 | RMG | 0.15
Cu60Fe0Zr40 | RMG | 0.15
Cu0Hf30Ni70 | RMG | 0.15
Cu0Hf40Ni60 | RMG | 0.15
Cu0Hf50Ni50 | RMG | 0.15
Cu0Hf60Ni40 | RMG | 0.15
Cu0Hf70Ni30 | RMG | 0.15
Cu30Hf70Ni0 | RMG | 0.15
Cu40Hf60Ni0 | RMG | 0.15
Cu50Hf50Ni0 | RMG | 0.15
Cu60Hf40Ni0 | RMG | 0.15
Cu70Hf30Ni0 | RMG | 0.15
Cu20La0Mg80 | RMG | 0.15
Cu30La0Mg70 | RMG | 0.15
Cu40La0Mg60 | RMG | 0.15
Cu27La73Sr0 | RMG | 0.15
Cu37La63Sr0 | RMG | 0.15
Cu20Mg80Nd0 | RMG | 0.15
Cu30Mg70Nd0 | RMG | 0.15
Cu40Mg60Nd0 | RMG | 0.15
Cu20Mg80Y0 | RMG | 0.15
Cu30Mg70Y0 | RMG | 0.15
Cu40Mg60Y0 | RMG | 0.15
Cu0Ni80P20 | RMG | 0.15
Cu0Ni30Ti70 | RMG | 0.15
Cu0Ni33Ti67 | RMG | 0.15
Cu0Ni40Ti60 | RMG | 0.15
Cu0Ni45Ti55 | RMG | 0.15
Cu35Ni0Ti65 | RMG | 0.15
Cu40Ni0Ti60 | RMG | 0.15
Cu50Ni0Ti50 | RMG | 0.15
Cu60Ni0Ti40 | RMG | 0.15
Cu70Ni0Ti30 | RMG | 0.15
Cu75Ni0Ti25 | RMG | 0.15
Cu0Ni33Zr67 | RMG | 0.15
Cu0Ni30Zr70 | RMG | 0.15
Cu0Ni40Zr60 | RMG | 0.15
Cu0Ni50Zr50 | RMG | 0.15
Cu0Ni60Zr40 | RMG | 0.15
Cu30Ni0Zr70 | RMG | 0.15
Cu40Ni0Zr60 | RMG | 0.15
Cu50Ni0Zr50 | RMG | 0.15
Cu60Ni0Zr40 | RMG | 0.15
Cu70Ni0Zr30 | RMG | 0.15
Cu0Pd79Si21 | RMG | 0.15
Cu0Pd84Si16 | RMG | 0.15
Cu0Pd85Si15 | RMG | 0.15
Cu0Pd82.4Si17.6 | RMG | 0.15
Cu0Pd78Si22 | RMG | 0.15
Cu50Ti0Zr50 | RMG | 0.15
Cu56Ti0Zr44 | RMG | 0.15
Cu60Ti40Zr0 | RMG | 0.15
Cu62Ti0Zr38 | RMG | 0.15
Cu65Ti0Zr35 | RMG | 0.15
Cu70Ti0Zr30 | RMG | 0.15
Cu50Ti50Zr0 | RMG | 0.15
Fe90Ge0Zr10 | RMG | 0.15
Fe24Hf0Zr76 | RMG | 0.15
Fe80Ni0P20 | RMG | 0.15
Fe90Ni0Zr10 | RMG | 0.15
Fe33Ni0Zr67 | RMG | 0.15
Fe80P20Si0 | RMG | 0.15
Fe25Sc75Zr0 | RMG | 0.15
Fe90Sc10Zr0 | RMG | 0.15
Fe90Si0Zr10 | RMG | 0.15
Fe0Si15Zr85 | RMG | 0.15
Fe90V0Zr10 | RMG | 0.15
Ge15Mo0Zr85 | RMG | 0.15
Ge0Nb77Si23 | RMG | 0.15
Ge0Nb80Si20 | RMG | 0.15
Ge13Nb0Zr87 | RMG | 0.15
Ge17Nb0Zr83 | RMG | 0.15
Ge0Pd80Si20 | RMG | 0.15
Ge0Pd82Si18 | RMG | 0.15
Ge0Pd84Si16 | RMG | 0.15
Ge0Pd85Si15 | RMG | 0.15
Ge21Pd79Si0 | RMG | 0.15
Ge15Ta0Zr85 | RMG | 0.15
Ge15Ti0Zr85 | RMG | 0.15
Ge15V0Zr85 | RMG | 0.15
Hf67Ni33P0 | RMG | 0.15
Hf0Si15Zr85 | RMG | 0.15
La60Mg0Ni40 | RMG | 0.15
La0Mg60Zn40 | RMG | 0.15
La0Mg65Zn35 | RMG | 0.15
La0Mg70Zn30 | RMG | 0.15
La0Mg75Zn25 | RMG | 0.15
Mg85Mn0Y15 | RMG | 0.15
Mg0Nd60Ni40 | RMG | 0.15
Mg0Nd70Ni30 | RMG | 0.15
Mg60Nd10Ni30 | RMG | 0.15
Mg80Nd0Ni20 | RMG | 0.15
Mg80Ni20Y0 | RMG | 0.15
Mn0Ni33Zr67 | RMG | 0.15
Mn0Pd80Si20 | RMG | 0.15
Mo0Nb80Si20 | RMG | 0.15
Mo0Si15Zr85 | RMG | 0.15
Nb0Ni65Ta35 | RMG | 0.15
Nb0Ni80Ta20 | RMG | 0.15
Nb0Ni90Ta10 | RMG | 0.15
Nb0Ni50Ta50 | RMG | 0.15
Nb80Si20Ta0 | RMG | 0.15
Nb0Si20Ti80 | RMG | 0.15
Nb80Si20Ti0 | RMG | 0.15
Nb85Si15Ti0 | RMG | 0.15
Nb0Si22Ti78 | RMG | 0.15
Nb80Si20V0 | RMG | 0.15
Nb80Si20W0 | RMG | 0.15
Nb80Si20Zr0 | RMG | 0.15
Nb0Si13Zr87 | RMG | 0.15
Nb0Si17Zr83 | RMG | 0.15
Ni80P20Pd0 | RMG | 0.15
Ni0P19Pd81 | RMG | 0.15
Ni20P0Pd80 | RMG | 0.15
Ni50P0Pd50 | RMG | 0.15
Ni60P0Ta40 | RMG | 0.15
Ni65P0Ta35 | RMG | 0.15
Ni70P0Ta30 | RMG | 0.15
Ni80P0Ta20 | RMG | 0.15
Ni90P0Ta10 | RMG | 0.15
Ni80P20Ti0 | RMG | 0.15
Ni0Si20Ti80 | RMG | 0.15
Ni35Si0Ti65 | RMG | 0.15
Ni33Si0Ti67 | RMG | 0.15
Ni33Ti67Zr0 | RMG | 0.15
Ni63Ti0Zr37 | RMG | 0.15
Ni33Ti0Zr67 | RMG | 0.15
Ni30Ti0Zr70 | RMG | 0.15
Ni35Ti65Zr0 | RMG | 0.15
Ni70Ti0Zr30 | RMG | 0.15
Ni28V0Zr72 | RMG | 0.15
Ni50V0Zr50 | RMG | 0.15
Ni33V0Zr67 | RMG | 0.15
P19Pd81Ti0 | RMG | 0.15
Ru0Si15Zr85 | RMG | 0.15
Si13Sn0Zr87 | RMG | 0.15
Si15Sn0Zr85 | RMG | 0.15
Si17Sn0Zr83 | RMG | 0.15
Si15Ta0Ti85 | RMG | 0.15
Si15Ta0Zr85 | RMG | 0.15
Si20Ti80V0 | RMG | 0.15
Si15Ti0Zr85 | RMG | 0.15
Si15Ti85Zr0 | RMG | 0.15
Si0Ti15Zr85 | RMG | 0.15
Si0Ti20Zr80 | RMG | 0.15
Si0Ti22Zr78 | RMG | 0.15
Si13Ti0Zr87 | RMG | 0.15
Si80Ti20Zr0 | RMG | 0.15
Si85Ti15Zr0 | RMG | 0.15
Si15V0Zr85 | RMG | 0.15
Si15W0Zr85 | RMG | 0.15
Fe70Ni2B24Nb4 | RMG | 0.15 | 874 | 936 | 1493
Fe68Ni4B24Nb4 | RMG | 0.15 | 871 | 942 | 1470
Fe66Ni6B24Nb4 | RMG | 0.15 | 830 | 870 | 1451
Fe64Ni8B24Nb4 | RMG | 0.15 | 827 | 866 | 1377
Fe62Ni10B24Nb4 | RMG | 0.15 | 824 | 867 | 1408
Fe60Ni12B24Nb4 | RMG | 0.15 | 817 | 863 | 1440
Fe58Ni14B24Nb4 | RMG | 0.15 | 811 | 854 | 1410
Ni30Co10Ho60 | RMG | 0.15
Ni30Co10Tm60 | RMG | 0.15
Al86.13Y7.92Ni4.950Sc1 | RMG | 0.15 | 477 | 515
Al85.695Y7.88Ni4.925Sc1.5 | RMG | 0.15 | 470 | 517
Ta50W1Ni48.5B0.5 | RMG | 0.15 | 892 | 934 | 1579
Ta50W2Ni47.5B0.5 | RMG | 0.15 | 909 | 958 | 1568
Ta50W3Ni46.5B0.5 | RMG | 0.15 | 982 | 1015 | 1643
Ta50W5Ni44.5B0.5 | RMG | 0.15 | 988 | 1022 | 1642
Ta48W5Ni46.5B0.5 | RMG | 0.15 | 985 | 1028 | 1638
Ta43Hf14.5Ni42B0.5 | RMG | 0.15 | 963 | 1011 | 1634
Ta41Hf18.5Ni40B0.5 | RMG | 0.15 | 984 | 1034 | 1633
Ag20Al25La55 | RMG | 0.15
Ag15Al10Mg75 | RMG | 0.15
Ag25Al10Mg65 | RMG | 0.15
Ag25Al20Mg55 | RMG | 0.15
Ag35Al10Mg55 | RMG | 0.15
Ag35Al20Mg45 | RMG | 0.15
Ag45Al20Mg35 | RMG | 0.15
Ag10Ce6Cu84 | RMG | 0.15
Ag10Ce10Cu80 | RMG | 0.15
Ag15Ce6Cu79 | RMG | 0.15
Ag20Ce6Cu74 | RMG | 0.15
Ag20Ce10Cu70 | RMG | 0.15
Ag25Ce6Cu69 | RMG | 0.15
Ag30Ce6Cu64 | RMG | 0.15
Ag30Ce10Cu60 | RMG | 0.15
Ag35Ce4Cu61 | RMG | 0.15
Ag35Ce5Cu60 | RMG | 0.15
Ag35Ce6Cu59 | RMG | 0.15
Ag40Ce3Cu57 | RMG | 0.15
Ag40Ce4Cu56 | RMG | 0.15
Ag40Ce5Cu55 | RMG | 0.15
Ag40Ce8Cu52 | RMG | 0.15
Ag40Ce10Cu50 | RMG | 0.15
Ag45Ce3Cu52 | RMG | 0.15
Ag45Ce4Cu51 | RMG | 0.15
Ag45Ce5Cu50 | RMG | 0.15
Ag50Ce3Cu47 | RMG | 0.15
Ag50Ce4Cu46 | RMG | 0.15
Ag50Ce5Cu45 | RMG | 0.15
Ag50Ce10Cu40 | RMG | 0.15
Ag55Ce5Cu40 | RMG | 0.15
Ag55Ce6Cu39 | RMG | 0.15
Ag55Ce8Cu37 | RMG | 0.15
Ag28Cu30Fe42 | RMG | 0.15
Ag29Cu30Fe41 | RMG | 0.15
Ag30Cu30Fe40 | RMG | 0.15
Ag38Cu22Fe40 | RMG | 0.15
Ag41Cu23Fe36 | RMG | 0.15
Ag46Cu12Fe42 | RMG | 0.15
Ag37.5Cu37.5Ge25 | RMG | 0.15
Ag38.75Cu38.75Ge22.5 | RMG | 0.15
Ag40Cu40Ge20 | RMG | 0.15
Ag35Cu35Mg30 | RMG | 0.15
Ag7.1Cu85.2P7.7 | RMG | 0.15
Ag7.5Cu85.5P7 | RMG | 0.15
Ag8.9Cu83.5P7.6 | RMG | 0.15
Ag9Cu82.8P8.2 | RMG | 0.15
Ag9Cu84P7 | RMG | 0.15
Ag10.5Cu81.5P8 | RMG | 0.15
Ag10.5Cu81.9P7.6 | RMG | 0.15
Ag10.5Cu82.5P7 | RMG | 0.15
Ag12.2Cu80.3P7.5 | RMG | 0.15
Ag12.2Cu80.8P7 | RMG | 0.15
Ag5Mg80Y15 | RMG | 0.15
Ag10Mg60Y30 | RMG | 0.15
Ag10Mg70Y20 | RMG | 0.15
Ag10Mg80Y10 | RMG | 0.15
Ag15Mg80Y5 | RMG | 0.15
Ag20Mg30Y50 | RMG | 0.15
Ag20Mg40Y40 | RMG | 0.15
Ag20Mg50Y30 | RMG | 0.15
Ag20Mg60Y20 | RMG | 0.15
Ag20Mg70Y10 | RMG | 0.15
Ag25Mg60Y15 | RMG | 0.15
Ag25Mg65Y10 | RMG | 0.15
Ag25Mg70Y5 | RMG | 0.15
Ag30Mg30Y40 | RMG | 0.15
Ag30Mg40Y30 | RMG | 0.15
Ag30Mg50Y20 | RMG | 0.15
Ag30Mg55Y15 | RMG | 0.15
Ag30Mg60Y10 | RMG | 0.15
Ag40Mg30Y30 | RMG | 0.15
Ag40Mg40Y20 | RMG | 0.15
Ag40Mg50Y10 | RMG | 0.15
Ag50Mg30Y20 | RMG | 0.15
Ag4.5Pd75.5Si20 | RMG | 0.15
Ag4.5Pd79Si16.5 | RMG | 0.15
Ag5Pd77Si18 | RMG | 0.15
Ag5Pd79Si16 | RMG | 0.15
Ag5.5Pd78Si16.5 | RMG | 0.15
Ag8.5Pd75Si16.5 | RMG | 0.15
Ag4Pd79.5Si16.5 | RMG | 0.15
Ag1.7Pd81.8Si16.5 | RMG | 0.15
Ag4.2Pd79.3Si16.5 | RMG | 0.15
Ag6.7Pd76.8Si16.5 | RMG | 0.15
Ag10Pd73.5Si16.5 | RMG | 0.15
Ag12.5Pd71Si16.5 | RMG | 0.15
Ag15Pd68.5Si16.5 | RMG | 0.15
Ag6Pd77.5Si16.5 | RMG | 0.15
Al25Au20La55 | RMG | 0.15
Al4B18Co78 | RMG | 0.15
Al4B22Co74 | RMG | 0.15
Al4B26Co70 | RMG | 0.15
Al4B30Co66 | RMG | 0.15
Al4B34Co62 | RMG | 0.15
Al8B18Co74 | RMG | 0.15
Al8B22Co70 | RMG | 0.15
Al8B26Co66 | RMG | 0.15
Al8B30Co62 | RMG | 0.15
Al8B34Co58 | RMG | 0.15
Al12B18Co70 | RMG | 0.15
Al12B22Co66 | RMG | 0.15
Al12B26Co62 | RMG | 0.15
Al12B30Co58 | RMG | 0.15
Al12B34Co54 | RMG | 0.15
Al12B38Co50 | RMG | 0.15
Al16B14Co70 | RMG | 0.15
Al16B18Co66 | RMG | 0.15
Al16B22Co62 | RMG | 0.15
Al16B26Co58 | RMG | 0.15
Al16B30Co54 | RMG | 0.15
Al16B34Co50 | RMG | 0.15
Al20B26Co54 | RMG | 0.15
Al20B30Co50 | RMG | 0.15
Al20B34Co46 | RMG | 0.15
Al20B38Co42 | RMG | 0.15
Al24B26Co50 | RMG | 0.15
Al24B34Co42 | RMG | 0.15
Al24B40Co36 | RMG | 0.15
Al4B14Fe82 | RMG | 0.15
Al4B18Fe78 | RMG | 0.15
Al4B22Fe74 | RMG | 0.15
Al8B14Fe78 | RMG | 0.15
Al8B18Fe74 | RMG | 0.15
Al8B22Fe70 | RMG | 0.15
Al12B14Fe74 | RMG | 0.15
Al12B22Fe66 | RMG | 0.15
Al16B14Fe70 | RMG | 0.15
Al16B18Fe66 | RMG | 0.15
Al16B22Fe62 | RMG | 0.15
Al16B26Fe58 | RMG | 0.15
Al20B14Fe66 | RMG | 0.15
Al20B18Fe62 | RMG | 0.15
Al20B26Fe54 | RMG | 0.15
Al20B30Fe50 | RMG | 0.15
Al20B34Fe46 | RMG | 0.15
Al4B18Ni78 | RMG | 0.15
Al4B22Ni74 | RMG | 0.15
Al4B26Ni70 | RMG | 0.15
Al4B30Ni66 | RMG | 0.15
Al4B34Ni62 | RMG | 0.15
Al4B38Ni58 | RMG | 0.15
Al4B42Ni54 | RMG | 0.15
Al8B18Ni74 | RMG | 0.15
Al8B22Ni70 | RMG | 0.15
Al8B26Ni66 | RMG | 0.15
Al8B30Ni62 | RMG | 0.15
Al8B34Ni58 | RMG | 0.15
Al8B38Ni54 | RMG | 0.15
Al8B42Ni50 | RMG | 0.15
Al12B18Ni70 | RMG | 0.15
Al12B22Ni66 | RMG | 0.15
Al12B26Ni62 | RMG | 0.15
Al12B30Ni58 | RMG | 0.15
Al12B34Ni54 | RMG | 0.15
Al16B18Ni66 | RMG | 0.15
Al16B22Ni62 | RMG | 0.15
Al16B26Ni58 | RMG | 0.15
Al16B30Ni54 | RMG | 0.15
Al16B34Ni50 | RMG | 0.15
Al16B38Ni46 | RMG | 0.15
Al20B18Ni62 | RMG | 0.15
Al20B22Ni58 | RMG | 0.15
Al20B26Ni54 | RMG | 0.15
Al20B30Ni50 | RMG | 0.15
Al20B34Ni46 | RMG | 0.15
Al20B40Ni40 | RMG | 0.15
Al24B26Ni50 | RMG | 0.15
Al85Ca10Co5 | RMG | 0.15
Al85Ca10Cu5 | RMG | 0.15
Al87.5Ca7.5Fe5 | RMG | 0.15
Al90Ca7.5Fe2.5 | RMG | 0.15
Al85Ca10Fe5 | RMG | 0.15
Al90Ca10Fe0 | RMG | 0.15
Al10Ca60Ga30 | RMG | 0.15
Al20Ca60Ga20 | RMG | 0.15
Al30Ca60Ga10 | RMG | 0.15
Al15Ca70Mg15 | RMG | 0.15
Al22.5Ca70Mg7.5 | RMG | 0.15
Al85Ca10Mg5 | RMG | 0.15
Al20Ca10Mg70 | RMG | 0.15
Al85Ca10Ni5 | RMG | 0.15
Al87.5Ca7.5Ni5 | RMG | 0.15
Al90Ca7.5Ni2.5 | RMG | 0.15
Al90Ca10Ni0 | RMG | 0.15
Al85Ca10Zn5 | RMG | 0.15
Al80Ce5Co15 | RMG | 0.15
Al80Ce10Co10 | RMG | 0.15
Al83Ce5Co12 | RMG | 0.15
Al85Ce5Co10 | RMG | 0.15
Al85Ce10Co5 | RMG | 0.15
Al87Ce8Co5 | RMG | 0.15
Al88Ce2Co10 | RMG | 0.15
Al88Ce10Co2 | RMG | 0.15
Al90Ce3Co7 | RMG | 0.15
Al90Ce5Co5 | RMG | 0.15
Al85Ce10Cr5 | RMG | 0.15
Al87Ce10Cr3 | RMG | 0.15
Al75Ce10Cu15 | RMG | 0.15
Al80Ce5Cu15 | RMG | 0.15
Al80Ce10Cu10 | RMG | 0.15
Al83Ce7Cu10 | RMG | 0.15
Al85Ce5Cu10 | RMG | 0.15
Al85Ce10Cu5 | RMG | 0.15
Al87Ce8Cu5 | RMG | 0.15
Al88Ce10Cu2 | RMG | 0.15
Al6Ce10Cu84 | RMG | 0.15
Al8Ce8Cu84 | RMG | 0.15
Al8Ce10Cu82 | RMG | 0.15
Al10Ce8Cu82 | RMG | 0.15
Al12Ce8Cu80 | RMG | 0.15
Al80Ce10Fe10 | RMG | 0.15
Al83Ce7Fe10 | RMG | 0.15
Al85Ce5Fe10 | RMG | 0.15
Al85Ce10Fe5 | RMG | 0.15
Al87Ce8Fe5 | RMG | 0.15
Al88Ce2Fe10 | RMG | 0.15
Al88Ce10Fe2 | RMG | 0.15
Al90Ce3Fe7 | RMG | 0.15
Al90Ce5Fe5 | RMG | 0.15
Al85Ce10Mn5 | RMG | 0.15
Al86Ce10Mn4 | RMG | 0.15
Al88Ce10Mn2 | RMG | 0.15
Al80Ce10Nb10 | RMG | 0.15
Al83Ce7Nb10 | RMG | 0.15
Al85Ce10Nb5 | RMG | 0.15
Al87Ce8Nb5 | RMG | 0.15
Al88Ce10Nb2 | RMG | 0.15
Al90Ce8Nb2 | RMG | 0.15
Al92Ce6Nb2 | RMG | 0.15
Al60Ce10Ni30 | RMG | 0.15
Al65Ce5Ni30 | RMG | 0.15
Al70Ce10Ni20 | RMG | 0.15
Al75Ce5Ni20 | RMG | 0.15
Al80Ce10Ni10 | RMG | 0.15
Al85Ce5Ni10 | RMG | 0.15
Al85Ce10Ni5 | RMG | 0.15
Al86Ce6Ni8 | RMG | 0.15
Al87Ce6Ni7 | RMG | 0.15
Al87Ce13Ni0 | RMG | 0.15
Al88Ce2Ni10 | RMG | 0.15
Al88Ce12Ni0 | RMG | 0.15
Al89Ce11Ni0 | RMG | 0.15
Al90Ce10Ni0 | RMG | 0.15
Al91Ce9Ni0 | RMG | 0.15
Al93Ce7Ni0 | RMG | 0.15
Al61Ce10Ni29 | RMG | 0.15
Al65Ce15Ni20 | RMG | 0.15
Al70Ce15Ni15 | RMG | 0.15
Al75Ce10Ni15 | RMG | 0.15
Al80Ce5Ni15 | RMG | 0.15
Al86Ce4Ni10 | RMG | 0.15
Al87Ce5Ni8 | RMG | 0.15
Al89Ce10Ni1 | RMG | 0.15
Al25Ce55Ni20 | RMG | 0.15
Al91Ce5Ni4 | RMG | 0.15
Al88Ce10V2 | RMG | 0.15
Al86Co12Fe2 | RMG | 0.15
Al87Co11Fe2 | RMG | 0.15
Al42Co10Ge48 | RMG | 0.15
Al57Co18Ge25 | RMG | 0.15
Al69Co6Ge25 | RMG | 0.15
Al78Co10Ge12 | RMG | 0.15
Al87Co1Ni12 | RMG | 0.15
Al88Co4Ni8 | RMG | 0.15
Al88Co5Ni7 | RMG | 0.15
Al87Co2Ni11 | RMG | 0.15
Al71Co4Si25 | RMG | 0.15
Al75Co10Si15 | RMG | 0.15
Al2Co88Zr10 | RMG | 0.15
Al5Co85Zr10 | RMG | 0.15
Al38Cr10Ge52 | RMG | 0.15
Al60Cr10Ge30 | RMG | 0.15
Al25Cr20La55 | RMG | 0.15
Al52Cr10Si38 | RMG | 0.15
Al58Cr17Si25 | RMG | 0.15
Al68Cr10Si22 | RMG | 0.15
Al71Cr4Si25 | RMG | 0.15
Al50Cr15Si35 | RMG | 0.15
Al55Cr10Si35 | RMG | 0.15
Al55Cr15Si30 | RMG | 0.15
Al60Cr10Si30 | RMG | 0.15
Al60Cr15Si25 | RMG | 0.15
Al65Cr10Si25 | RMG | 0.15
Al20Cr10Zr70 | RMG | 0.15
Al65Cu20Gd15 | RMG | 0.15
Al10Cu25Hf65 | RMG | 0.15
Al10Cu30La60 | RMG | 0.15
Al15Cu25La60 | RMG | 0.15
Al20Cu20La60 | RMG | 0.15
Al20Cu25La55 | RMG | 0.15
Al20Cu40La40 | RMG | 0.15
Al20Cu50La30 | RMG | 0.15
Al25Cu10La65 | RMG | 0.15
Al25Cu15La60 | RMG | 0.15
Al25Cu25La50 | RMG | 0.15
Al25Cu35La40 | RMG | 0.15
Al30Cu10La60 | RMG | 0.15
Al30Cu15La55 | RMG | 0.15
Al30Cu20La50 | RMG | 0.15
Al30Cu35La35 | RMG | 0.15
Al30Cu40La30 | RMG | 0.15
Al35Cu10La55 | RMG | 0.15
Al35Cu15La50 | RMG | 0.15
Al90Cu5La5 | RMG | 0.15
Al6Cu84Nd10 | RMG | 0.15
Al6Cu86Nd8 | RMG | 0.15
Al8Cu84Nd8 | RMG | 0.15
Al10Cu82Nd8 | RMG | 0.15
Al12Cu80Nd8 | RMG | 0.15
Al0Cu40Ti60 | RMG | 0.15
Al5Cu50Ti45 | RMG | 0.15
Al5Cu55Ti40 | RMG | 0.15
Al5Cu60Ti35 | RMG | 0.15
Al10Cu30Ti60 | RMG | 0.15
Al10Cu35Ti55 | RMG | 0.15
Al10Cu50Ti40 | RMG | 0.15
Al10Cu60Ti30 | RMG | 0.15
Al15Cu25Ti60 | RMG | 0.15
Al15Cu30Ti55 | RMG | 0.15
Al15Cu35Ti50 | RMG | 0.15
Al15Cu40Ti45 | RMG | 0.15
Al15Cu50Ti35 | RMG | 0.15
Al15Cu60Ti25 | RMG | 0.15
Al20Cu30Ti50 | RMG | 0.15
Al20Cu35Ti45 | RMG | 0.15
Al20Cu50Ti30 | RMG | 0.15
Al20Cu60Ti20 | RMG | 0.15
Al25Cu35Ti40 | RMG | 0.15
Al25Cu50Ti25 | RMG | 0.15
Al25Cu55Ti20 | RMG | 0.15
Al30Cu50Ti20 | RMG | 0.15
Al35Cu50Ti15 | RMG | 0.15
Al40Cu50Ti10 | RMG | 0.15
Al50Cu40Ti10 | RMG | 0.15
Al50Cu45Ti5 | RMG | 0.15
Al55Cu40Ti5 | RMG | 0.15
Al5Cu38Ti57 | RMG | 0.15
Al15Cu34Ti51 | RMG | 0.15
Al20Cu32Ti48 | RMG | 0.15
Al10Cu25Ti65 | RMG | 0.15
Al55Cu35V10 | RMG | 0.15
Al60Cu30V10 | RMG | 0.15
Al65Cu20V15 | RMG | 0.15
Al65Cu25V10 | RMG | 0.15
Al65Cu30V5 | RMG | 0.15
Al67Cu20V13 | RMG | 0.15
Al70Cu20V10 | RMG | 0.15
Al75Cu15V10 | RMG | 0.15
Al75Cu20V5 | RMG | 0.15
Al80Cu10V10 | RMG | 0.15
Al80Cu15V5 | RMG | 0.15
Al85Cu5V10 | RMG | 0.15
Al5Cu38Y57 | RMG | 0.15
Al10Cu36Y54 | RMG | 0.15
Al15Cu34Y51 | RMG | 0.15
Al20Cu32Y48 | RMG | 0.15
Al30Cu28Y42 | RMG | 0.15
Al80Cu8Y12 | RMG | 0.15
Al85Cu6Y9 | RMG | 0.15
Al20Cu25Zr55 | RMG | 0.15
Al15Cu25Zr60 | RMG | 0.15
Al10Cu25Zr65 | RMG | 0.15
Al7.5Cu27.5Zr65 | RMG | 0.15
Al5Cu30Zr65 | RMG | 0.15
Al15Cu20Zr65 | RMG | 0.15
Al20Cu15Zr65 | RMG | 0.15
Al33.4Fe33.3Gd33.3 | RMG | 0.15
Al42Fe10Ge48 | RMG | 0.15
Al52Fe23Ge25 | RMG | 0.15
Al69Fe6Ge25 | RMG | 0.15
Al78Fe10Ge12 | RMG | 0.15
Al25Fe20La55 | RMG | 0.15
Al75Fe14Ni11 | RMG | 0.15
Al87Fe1Ni12 | RMG | 0.15
Al88Fe3Ni9 | RMG | 0.15
Al86Fe2Ni12 | RMG | 0.15
Al88Fe1Ni11 | RMG | 0.15
Al86Fe3Ni11 | RMG | 0.15
Al86.7Fe1Ni12.3 | RMG | 0.15
Al87Fe3Ni10 | RMG | 0.15
Al87.5Fe0.5Ni12 | RMG | 0.15
Al87.5Fe2Ni10.5 | RMG | 0.15
Al87.5Fe3.5Ni9 | RMG | 0.15
Al88.5Fe3Ni8.5 | RMG | 0.15
Al3Fe80P17 | RMG | 0.15
Al5Fe85Si10 | RMG | 0.15
Al52Fe23Si25 | RMG | 0.15
Al63Fe12Si25 | RMG | 0.15
Al2.5Fe65Tb32.5 | RMG | 0.15
Al7.5Fe61.7Tb30.8 | RMG | 0.15
Al0.018Fe89.982Zr10 | RMG | 0.15
Al0.036Fe89.964Zr10 | RMG | 0.15
Al0.054Fe89.946Zr10 | RMG | 0.15
Al0.09Fe89.91Zr10 | RMG | 0.15
Al22.5Fe67.5Zr10 | RMG | 0.15
Al15Fe15Zr70 | RMG | 0.15
Al8Ga16Mg76 | RMG | 0.15
Al12Ga12Mg76 | RMG | 0.15
Al18Ga36Mg46 | RMG | 0.15
Al65Gd15Ni20 | RMG | 0.15
Al70Gd10Ni20 | RMG | 0.15
Al70Gd15Ni15 | RMG | 0.15
Al74Gd10Ni16 | RMG | 0.15
Al75Gd10Ni15 | RMG | 0.15
Al78Gd12Ni10 | RMG | 0.15
Al80Gd5Ni15 | RMG | 0.15
Al80Gd10Ni10 | RMG | 0.15
Al81Gd9Ni10 | RMG | 0.15
Al83Gd5Ni12 | RMG | 0.15
Al83Gd7Ni10 | RMG | 0.15
Al83Gd9Ni8 | RMG | 0.15
Al84Gd10Ni6 | RMG | 0.15
Al85Gd5Ni10 | RMG | 0.15
Al85Gd8Ni7 | RMG | 0.15
Al85Gd9Ni6 | RMG | 0.15
Al85Gd10Ni5 | RMG | 0.15
Al90Gd5Ni5 | RMG | 0.15
Al50Ge40Mn10 | RMG | 0.15
Al42Ge48Mn10 | RMG | 0.15
Al57Ge25Mn18 | RMG | 0.15
Al69Ge25Mn6 | RMG | 0.15
Al73Ge17Mn10 | RMG | 0.15
Al60Ge30Mn10 | RMG | 0.15
Al59Ge31Ni10 | RMG | 0.15
Al62Ge25Ni13 | RMG | 0.15
Al64Ge26Ni10 | RMG | 0.15
Al69Ge25Ni6 | RMG | 0.15
Al60Ge30Ni10 | RMG | 0.15
Al55Ge30V15 | RMG | 0.15
Al55Ge35V10 | RMG | 0.15
Al60Ge25V15 | RMG | 0.15
Al60Ge30V10 | RMG | 0.15
Al65Ge25V10 | RMG | 0.15
Al52Ge38V10 | RMG | 0.15
Al57Ge25V18 | RMG | 0.15
Al68Ge22V10 | RMG | 0.15
Al69Ge25V6 | RMG | 0.15
Al10Hf65Ni25 | RMG | 0.15
Al25La55Mn20 | RMG | 0.15
Al85La7.5Mo7.5 | RMG | 0.15
Al85La7.5Nb7.5 | RMG | 0.15
Al0La60Ni40 | RMG | 0.15
Al0La70Ni30 | RMG | 0.15
Al5La40Ni55 | RMG | 0.15
Al5La55Ni40 | RMG | 0.15
Al5La65Ni30 | RMG | 0.15
Al5La75Ni20 | RMG | 0.15
Al10La30Ni60 | RMG | 0.15
Al10La35Ni55 | RMG | 0.15
Al10La40Ni50 | RMG | 0.15
Al10La45Ni45 | RMG | 0.15
Al10La50Ni40 | RMG | 0.15
Al10La55Ni35 | RMG | 0.15
Al10La60Ni30 | RMG | 0.15
Al10La65Ni25 | RMG | 0.15
Al10La70Ni20 | RMG | 0.15
Al10La75Ni15 | RMG | 0.15
Al10La80Ni10 | RMG | 0.15
Al15La30Ni55 | RMG | 0.15
Al15La40Ni45 | RMG | 0.15
Al15La50Ni35 | RMG | 0.15
Al15La55Ni30 | RMG | 0.15
Al15La60Ni25 | RMG | 0.15
Al15La65Ni20 | RMG | 0.15
Al15La70Ni15 | RMG | 0.15
Al15La75Ni10 | RMG | 0.15
Al15La80Ni5 | RMG | 0.15
Al20La30Ni50 | RMG | 0.15
Al20La35Ni45 | RMG | 0.15
Al20La40Ni40 | RMG | 0.15
Al20La45Ni35 | RMG | 0.15
Al20La50Ni30 | RMG | 0.15
Al20La55Ni25 | RMG | 0.15
Al20La60Ni20 | RMG | 0.15
Al20La65Ni15 | RMG | 0.15
Al20La70Ni10 | RMG | 0.15
Al20La75Ni5 | RMG | 0.15
Al20La80Ni0 | RMG | 0.15
Al25La30Ni45 | RMG | 0.15
Al25La40Ni35 | RMG | 0.15
Al25La45Ni30 | RMG | 0.15
Al25La50Ni25 | RMG | 0.15
Al25La60Ni15 | RMG | 0.15
Al25La65Ni10 | RMG | 0.15
Al25La70Ni5 | RMG | 0.15
Al30La20Ni50 | RMG | 0.15
Al30La25Ni45 | RMG | 0.15
Al30La30Ni40 | RMG | 0.15
Al30La35Ni35 | RMG | 0.15
Al30La40Ni30 | RMG | 0.15
Al30La45Ni25 | RMG | 0.15
Al30La50Ni20 | RMG | 0.15
Al30La55Ni15 | RMG | 0.15
Al30La60Ni10 | RMG | 0.15
Al30La65Ni5 | RMG | 0.15
Al35La25Ni40 | RMG | 0.15
Al35La30Ni35 | RMG | 0.15
Al35La35Ni30 | RMG | 0.15
Al35La40Ni25 | RMG | 0.15
Al35La45Ni20 | RMG | 0.15
Al35La50Ni15 | RMG | 0.15
Al35La55Ni10 | RMG | 0.15
Al35La60Ni5 | RMG | 0.15
Al40La20Ni40 | RMG | 0.15
Al40La25Ni35 | RMG | 0.15
Al40La30Ni30 | RMG | 0.15
Al40La35Ni25 | RMG | 0.15
Al40La40Ni20 | RMG | 0.15
Al40La45Ni15 | RMG | 0.15
Al40La50Ni10 | RMG | 0.15
Al40La55Ni5 | RMG | 0.15
Al40La60Ni0 | RMG | 0.15
Al45La25Ni30 | RMG | 0.15
Al45La30Ni25 | RMG | 0.15
Al45La35Ni20 | RMG | 0.15
Al45La40Ni15 | RMG | 0.15
Al45La45Ni10 | RMG | 0.15
Al50La25Ni25 | RMG | 0.15
Al50La30Ni20 | RMG | 0.15
Al50La35Ni15 | RMG | 0.15
Al50La40Ni10 | RMG | 0.15
Al50La45Ni5 | RMG | 0.15
Al50La50Ni0 | RMG | 0.15
Al55La20Ni25 | RMG | 0.15
Al55La40Ni5 | RMG | 0.15
Al55La45Ni0 | RMG | 0.15
Al60La20Ni20 | RMG | 0.15
Al65La15Ni20 | RMG | 0.15
Al70La5Ni25 | RMG | 0.15
Al75La5Ni20 | RMG | 0.15
Al75La10Ni15 | RMG | 0.15
Al80La10Ni10 | RMG | 0.15
Al85La5Ni10 | RMG | 0.15
Al85La10Ni5 | RMG | 0.15
Al90La10Ni0 | RMG | 0.15
Al0La80Ni20 | RMG | 0.15
Al25La20Ni55 | RMG | 0.15
Al50La20Ni30 | RMG | 0.15
Al88La10Ni2 | RMG | 0.15
Al91La7Ni2 | RMG | 0.15
Al85La6Ni9 | RMG | 0.15
Al88La7Ni5 | RMG | 0.15
Al1La49Ni50 | RMG | 0.15
Al1La81Ni18 | RMG | 0.15
Al2La39Ni59 | RMG | 0.15
Al2La40Ni58 | RMG | 0.15
Al2La42Ni56 | RMG | 0.15
Al2La44Ni54 | RMG | 0.15
Al2La82Ni16 | RMG | 0.15
Al3La83Ni14 | RMG | 0.15
Al4La36Ni60 | RMG | 0.15
Al5La83Ni12 | RMG | 0.15
Al6La30Ni64 | RMG | 0.15
Al6La32Ni62 | RMG | 0.15
Al6La86Ni8 | RMG | 0.15
Al8La86Ni6 | RMG | 0.15
Al9La27Ni64 | RMG | 0.15
Al10La86Ni4 | RMG | 0.15
Al11La27Ni62 | RMG | 0.15
Al11La87Ni2 | RMG | 0.15
Al15La26Ni59 | RMG | 0.15
Al17La24Ni59 | RMG | 0.15
Al19La22Ni59 | RMG | 0.15
Al21La20Ni59 | RMG | 0.15
Al24La18Ni58 | RMG | 0.15
Al26La18Ni56 | RMG | 0.15
Al28La18Ni54 | RMG | 0.15
Al30La18Ni52 | RMG | 0.15
Al32La18Ni50 | RMG | 0.15
Al34La18Ni48 | RMG | 0.15
Al36La18Ni46 | RMG | 0.15
Al38La18Ni44 | RMG | 0.15
Al40La18Ni42 | RMG | 0.15
Al42La18Ni40 | RMG | 0.15
Al44La18Ni38 | RMG | 0.15
Al48La18Ni34 | RMG | 0.15
Al50La18Ni32 | RMG | 0.15
Al53La30Ni17 | RMG | 0.15
Al53La32Ni15 | RMG | 0.15
Al53La34Ni13 | RMG | 0.15
Al53La36Ni11 | RMG | 0.15
Al53La37Ni10 | RMG | 0.15
Al54La16Ni30 | RMG | 0.15
Al55La28Ni17 | RMG | 0.15
Al55La37Ni8 | RMG | 0.15
Al56La16Ni28 | RMG | 0.15
Al56La40Ni4 | RMG | 0.15
Al56La42Ni2 | RMG | 0.15
Al57La26Ni17 | RMG | 0.15
Al57La37Ni6 | RMG | 0.15
Al58La14Ni28 | RMG | 0.15
Al59La24Ni17 | RMG | 0.15
Al62La10Ni28 | RMG | 0.15
Al63La20Ni17 | RMG | 0.15
Al64La8Ni28 | RMG | 0.15
Al65La18Ni17 | RMG | 0.15
Al66La6Ni28 | RMG | 0.15
Al67La16Ni17 | RMG | 0.15
Al68La4Ni28 | RMG | 0.15
Al69La14Ni17 | RMG | 0.15
Al71La13Ni16 | RMG | 0.15
Al72La2Ni26 | RMG | 0.15
Al73La13Ni14 | RMG | 0.15
Al74La2Ni24 | RMG | 0.15
Al75La13Ni12 | RMG | 0.15
Al76La2Ni22 | RMG | 0.15
Al77La13Ni10 | RMG | 0.15
Al78La2Ni20 | RMG | 0.15
Al79La13Ni8 | RMG | 0.15
Al80La2Ni18 | RMG | 0.15
Al81La13Ni6 | RMG | 0.15
Al82La2Ni16 | RMG | 0.15
Al83La13Ni4 | RMG | 0.15
Al84La2Ni14 | RMG | 0.15
Al85La13Ni2 | RMG | 0.15
Al86La2Ni12 | RMG | 0.15
Al87La5Ni8 | RMG | 0.15
Al88La2Ni10 | RMG | 0.15
Al88La6Ni6 | RMG | 0.15
Al89La7Ni4 | RMG | 0.15
Al90La8Ni2 | RMG | 0.15
Al91La5Ni4 | RMG | 0.15
Al25La55Pt20 | RMG | 0.15
Al25La55Zn20 | RMG | 0.15
Al85La7.5Zr7.5 | RMG | 0.15
Al53Mg21Pd26 | RMG | 0.15
Al71Mg17Pd12 | RMG | 0.15
Al5Mg50Zn45 | RMG | 0.15
Al5Mg65Zn30 | RMG | 0.15
Al5Mg70Zn25 | RMG | 0.15
Al5Mg75Zn20 | RMG | 0.15
Al10Mg65Zn25 | RMG | 0.15
Al10Mg70Zn20 | RMG | 0.15
Al10Mg75Zn15 | RMG | 0.15
Al86.5Mn1Ni12.5 | RMG | 0.15
Al86.5Mn2Ni11.5 | RMG | 0.15
Al87Mn1Ni12 | RMG | 0.15
Al87Mn2.5Ni10.5 | RMG | 0.15
Al87.5Mn0.5Ni12 | RMG | 0.15
Al88Mn1Ni11 | RMG | 0.15
Al88Mn2Ni10 | RMG | 0.15
Al45Mn20Si35 | RMG | 0.15
Al50Mn20Si30 | RMG | 0.15
Al55Mn10Si35 | RMG | 0.15
Al55Mn15Si30 | RMG | 0.15
Al55Mn20Si25 | RMG | 0.15
Al60Mn10Si30 | RMG | 0.15
Al60Mn15Si25 | RMG | 0.15
Al65Mn10Si25 | RMG | 0.15
Al65Mn15Si20 | RMG | 0.15
Al66Mn14Si20 | RMG | 0.15
Al53Mn20Si27 | RMG | 0.15
Al15Mn15Zr70 | RMG | 0.15
Al65Mo5Ni30 | RMG | 0.15
Al70Mo5Ni25 | RMG | 0.15
Al70Mo10Ni20 | RMG | 0.15
Al75Mo5Ni20 | RMG | 0.15
Al75Mo10Ni15 | RMG | 0.15
Al80Mo5Ni15 | RMG | 0.15
Al85Mo3Ni12 | RMG | 0.15
Al85Mo5Ni10 | RMG | 0.15
Al65Nd15Ni20 | RMG | 0.15
Al70Nd10Ni20 | RMG | 0.15
Al70Nd15Ni15 | RMG | 0.15
Al74Nd10Ni16 | RMG | 0.15
Al75Nd10Ni15 | RMG | 0.15
Al75Nd15Ni10 | RMG | 0.15
Al79Nd10Ni11 | RMG | 0.15
Al80Nd5Ni15 | RMG | 0.15
Al80Nd10Ni10 | RMG | 0.15
Al81Nd9Ni10 | RMG | 0.15
Al83Nd7Ni10 | RMG | 0.15
Al83Nd9Ni8 | RMG | 0.15
Al84Nd10Ni6 | RMG | 0.15
Al85Nd5Ni10 | RMG | 0.15
Al85Nd7Ni8 | RMG | 0.15
Al85Nd9Ni6 | RMG | 0.15
Al85Nd10Ni5 | RMG | 0.15
Al86Nd14Ni0 | RMG | 0.15
Al87Nd5Ni8 | RMG | 0.15
Al87Nd7Ni6 | RMG | 0.15
Al88Nd10Ni2 | RMG | 0.15
Al88Nd12Ni0 | RMG | 0.15
Al90Nd5Ni5 | RMG | 0.15
Al90Nd10Ni0 | RMG | 0.15
Al92Nd8Ni0 | RMG | 0.15
Al25Nd55Ni20 | RMG | 0.15
Al80Nd2Ni18 | RMG | 0.15
Al80Nd4Ni16 | RMG | 0.15
Al80Nd8Ni12 | RMG | 0.15
Al80Nd12Ni8 | RMG | 0.15
Al82Nd2Ni16 | RMG | 0.15
Al82Nd4Ni14 | RMG | 0.15
Al82Nd6Ni12 | RMG | 0.15
Al82Nd8Ni10 | RMG | 0.15
Al82Nd10Ni8 | RMG | 0.15
Al84Nd1Ni15 | RMG | 0.15
Al84Nd2Ni14 | RMG | 0.15
Al84Nd4Ni12 | RMG | 0.15
Al84Nd6Ni10 | RMG | 0.15
Al84Nd8Ni8 | RMG | 0.15
Al84Nd12Ni4 | RMG | 0.15
Al85Nd2Ni13 | RMG | 0.15
Al86Nd1Ni13 | RMG | 0.15
Al86Nd2Ni12 | RMG | 0.15
Al86Nd4Ni10 | RMG | 0.15
Al86Nd6Ni8 | RMG | 0.15
Al86Nd8Ni6 | RMG | 0.15
Al86Nd10Ni4 | RMG | 0.15
Al88Nd1Ni11 | RMG | 0.15
Al88Nd2Ni10 | RMG | 0.15
Al88Nd4Ni8 | RMG | 0.15
Al88Nd6Ni6 | RMG | 0.15
Al88Nd8Ni4 | RMG | 0.15
Al90Nd2Ni8 | RMG | 0.15
Al90Nd3Ni7 | RMG | 0.15
Al90Nd4Ni6 | RMG | 0.15
Al90Nd6Ni4 | RMG | 0.15
Al90Nd8Ni2 | RMG | 0.15
Al52Ni23Si25 | RMG | 0.15
Al66Ni10Si24 | RMG | 0.15
Al71Ni4Si25 | RMG | 0.15
Al79Ni10Si11 | RMG | 0.15
Al65Ni15Si20 | RMG | 0.15
Al65Ni16Si19 | RMG | 0.15
Al65Ni17.5Si17.5 | RMG | 0.15
Al67.5Ni15Si17.5 | RMG | 0.15
Al70Ni13Si17 | RMG | 0.15
Al70Ni15Si15 | RMG | 0.15
Al65Ni15Sm20 | RMG | 0.15
Al70Ni10Sm20 | RMG | 0.15
Al70Ni15Sm15 | RMG | 0.15
Al70Ni20Sm10 | RMG | 0.15
Al75Ni10Sm15 | RMG | 0.15
Al75Ni15Sm10 | RMG | 0.15
Al78Ni10Sm12 | RMG | 0.15
Al80Ni5Sm15 | RMG | 0.15
Al80Ni10Sm10 | RMG | 0.15
Al80Ni15Sm5 | RMG | 0.15
Al81Ni10Sm9 | RMG | 0.15
Al83Ni8Sm9 | RMG | 0.15
Al83Ni10Sm7 | RMG | 0.15
Al85Ni5Sm10 | RMG | 0.15
Al85Ni6Sm9 | RMG | 0.15
Al85Ni8Sm7 | RMG | 0.15
Al85Ni10Sm5 | RMG | 0.15
Al87Ni6Sm7 | RMG | 0.15
Al87Ni8Sm5 | RMG | 0.15
Al89Ni1Sm10 | RMG | 0.15
Al90Ni5Sm5 | RMG | 0.15
Al25Ni20Sm55 | RMG | 0.15
Al0Ni40Ti60 | RMG | 0.15
Al10Ni30Ti60 | RMG | 0.15
Al10Ni40Ti50 | RMG | 0.15
Al20Ni20Ti60 | RMG | 0.15
Al20Ni30Ti50 | RMG | 0.15
Al20Ni40Ti40 | RMG | 0.15
Al25Ni25Ti50 | RMG | 0.15
Al25Ni35Ti40 | RMG | 0.15
Al10Ni36Ti54 | RMG | 0.15
Al20Ni32Ti48 | RMG | 0.15
Al30Ni28Ti42 | RMG | 0.15
Al10Ni25Ti65 | RMG | 0.15
Al15Ni25Ti60 | RMG | 0.15
Al50Ni30Y20 | RMG | 0.15
Al55Ni25Y20 | RMG | 0.15
Al60Ni20Y20 | RMG | 0.15
Al60Ni25Y15 | RMG | 0.15
Al65Ni20Y15 | RMG | 0.15
Al70Ni20Y10 | RMG | 0.15
Al75Ni10Y15 | RMG | 0.15
Al80Ni10Y10 | RMG | 0.15
Al80Ni15Y5 | RMG | 0.15
Al82Ni5Y13 | RMG | 0.15
Al82Ni8Y10 | RMG | 0.15
Al85Ni5Y10 | RMG | 0.15
Al85Ni10Y5 | RMG | 0.15
Al86Ni0Y14 | RMG | 0.15
Al87Ni3Y10 | RMG | 0.15
Al87Ni5Y8 | RMG | 0.15 |  | 506
Al87Ni10Y3 | RMG | 0.15
Al88Ni0Y12 | RMG | 0.15
Al90Ni0Y10 | RMG | 0.15
Al90Ni5Y5 | RMG | 0.15
Al92Ni0Y8 | RMG | 0.15
Al70Ni15Y15 | RMG | 0.15
Al75Ni15Y10 | RMG | 0.15
Al78Ni15Y7 | RMG | 0.15
Al88Ni10Y2 | RMG | 0.15
Al88Ni9Y3 | RMG | 0.15
Al25Ni20Y55 | RMG | 0.15
Al60Ni30Zr10 | RMG | 0.15
Al65Ni20Zr15 | RMG | 0.15
Al70Ni20Zr10 | RMG | 0.15
Al80Ni15Zr5 | RMG | 0.15
Al82Ni13Zr5 | RMG | 0.15
Al83Ni10Zr7 | RMG | 0.15
Al84Ni10Zr6 | RMG | 0.15
Al85Ni10Zr5 | RMG | 0.15
Al86Ni9Zr5 | RMG | 0.15
Al86Ni10Zr4 | RMG | 0.15
Al87Ni10Zr3 | RMG | 0.15
Al88Ni10Zr2 | RMG | 0.15
Al60Ni20Zr20 | RMG | 0.15
Al0Ni36Zr64 | RMG | 0.15
Al5Ni34.2Zr60.8 | RMG | 0.15
Al10Ni32.4Zr57.6 | RMG | 0.15
Al15Ni30.6Zr54.4 | RMG | 0.15
Al20Ni28.8Zr51.2 | RMG | 0.15
Al25Ni27Zr48 | RMG | 0.15
Al0Ni20Zr80 | RMG | 0.15
Al5Ni15Zr80 | RMG | 0.15
Al5Ni20Zr75 | RMG | 0.15
Al5Ni25Zr70 | RMG | 0.15
Al5Ni30Zr65 | RMG | 0.15
Al5Ni35Zr60 | RMG | 0.15
Al5Ni40Zr55 | RMG | 0.15
Al5Ni45Zr50 | RMG | 0.15
Al5Ni50Zr45 | RMG | 0.15
Al5Ni55Zr40 | RMG | 0.15
Al5Ni60Zr35 | RMG | 0.15
Al5Ni65Zr30 | RMG | 0.15
Al10Ni10Zr80 | RMG | 0.15
Al10Ni15Zr75 | RMG | 0.15
Al10Ni20Zr70 | RMG | 0.15
Al10Ni25Zr65 | RMG | 0.15
Al10Ni30Zr60 | RMG | 0.15
Al10Ni35Zr55 | RMG | 0.15
Al10Ni40Zr50 | RMG | 0.15
Al10Ni50Zr40 | RMG | 0.15
Al10Ni55Zr35 | RMG | 0.15
Al10Ni60Zr30 | RMG | 0.15
Al15Ni5Zr80 | RMG | 0.15
Al15Ni10Zr75 | RMG | 0.15
Al15Ni15Zr70 | RMG | 0.15
Al15Ni20Zr65 | RMG | 0.15
Al15Ni30Zr55 | RMG | 0.15
Al15Ni35Zr50 | RMG | 0.15
Al15Ni40Zr45 | RMG | 0.15
Al15Ni45Zr40 | RMG | 0.15
Al15Ni50Zr35 | RMG | 0.15
Al15Ni55Zr30 | RMG | 0.15
Al20Ni10Zr70 | RMG | 0.15
Al20Ni15Zr65 | RMG | 0.15
Al20Ni20Zr60 | RMG | 0.15
Al20Ni25Zr55 | RMG | 0.15
Al20Ni30Zr50 | RMG | 0.15
Al20Ni35Zr45 | RMG | 0.15
Al20Ni40Zr40 | RMG | 0.15
Al20Ni45Zr35 | RMG | 0.15
Al20Ni50Zr30 | RMG | 0.15
Al25Ni5Zr70 | RMG | 0.15
Al25Ni10Zr65 | RMG | 0.15
Al25Ni15Zr60 | RMG | 0.15
Al25Ni20Zr55 | RMG | 0.15
Al25Ni25Zr50 | RMG | 0.15
Al25Ni30Zr45 | RMG | 0.15
Al25Ni35Zr40 | RMG | 0.15
Al25Ni40Zr35 | RMG | 0.15
Al25Ni45Zr30 | RMG | 0.15
Al30Ni15Zr55 | RMG | 0.15
Al30Ni20Zr50 | RMG | 0.15
Al30Ni25Zr45 | RMG | 0.15
Al30Ni30Zr40 | RMG | 0.15
Al30Ni35Zr35 | RMG | 0.15
Al30Ni40Zr30 | RMG | 0.15
Al35Ni35Zr30 | RMG | 0.15
Al5Ni85Zr10 | RMG | 0.15
Al5Ni10Zr85 | RMG | 0.15
Al1Ni16Zr83 | RMG | 0.15
Al2Ni14Zr84 | RMG | 0.15
Al2Ni66Zr32 | RMG | 0.15
Al4Ni12Zr84 | RMG | 0.15
Al6Ni64Zr30 | RMG | 0.15
Al8Ni8Zr84 | RMG | 0.15
Al9Ni62Zr29 | RMG | 0.15
Al11Ni6Zr83 | RMG | 0.15
Al11Ni60Zr29 | RMG | 0.15
Al13Ni58Zr29 | RMG | 0.15
Al14Ni4Zr82 | RMG | 0.15
Al16Ni56Zr28 | RMG | 0.15
Al18Ni2Zr80 | RMG | 0.15
Al18Ni54Zr28 | RMG | 0.15
Al20Ni2Zr78 | RMG | 0.15
Al20Ni52Zr28 | RMG | 0.15
Al22Ni2Zr76 | RMG | 0.15
Al22Ni50Zr28 | RMG | 0.15
Al24Ni2Zr74 | RMG | 0.15
Al24Ni48Zr28 | RMG | 0.15
Al26Ni4Zr70 | RMG | 0.15
Al26Ni8Zr66 | RMG | 0.15
Al26Ni46Zr28 | RMG | 0.15
Al27Ni6Zr67 | RMG | 0.15
Al27Ni10Zr63 | RMG | 0.15
Al28Ni12Zr60 | RMG | 0.15
Al28Ni44Zr28 | RMG | 0.15
Al30Ni14Zr56 | RMG | 0.15
Al30Ni42Zr28 | RMG | 0.15
Al32Ni16Zr52 | RMG | 0.15
Al32Ni20Zr48 | RMG | 0.15
Al32Ni40Zr28 | RMG | 0.15
Al33Ni22Zr45 | RMG | 0.15
Al33Ni38Zr29 | RMG | 0.15
Al34Ni20Zr46 | RMG | 0.15
Al34Ni24Zr42 | RMG | 0.15
Al34Ni34Zr32 | RMG | 0.15
Al34Ni36Zr30 | RMG | 0.15
Al35Ni26Zr39 | RMG | 0.15
Al36Ni30Zr34 | RMG | 0.15
Al57Ni26Zr17 | RMG | 0.15
Al57Ni28Zr15 | RMG | 0.15
Al57Ni30Zr13 | RMG | 0.15
Al57Ni32Zr11 | RMG | 0.15
Al58Ni32Zr10 | RMG | 0.15
Al59Ni24Zr17 | RMG | 0.15
Al59Ni32Zr9 | RMG | 0.15
Al62Ni20Zr18 | RMG | 0.15
Al62Ni30Zr8 | RMG | 0.15
Al64Ni28Zr8 | RMG | 0.15
Al65Ni18Zr17 | RMG | 0.15
Al66Ni26Zr8 | RMG | 0.15
Al68Ni24Zr8 | RMG | 0.15
Al70Ni16Zr14 | RMG | 0.15
Al70Ni22Zr8 | RMG | 0.15
Al73Ni20Zr7 | RMG | 0.15
Al74Ni14Zr12 | RMG | 0.15
Al76Ni18Zr6 | RMG | 0.15
Al78Ni12Zr10 | RMG | 0.15
Al79Ni16Zr5 | RMG | 0.15
Al81Ni10Zr9 | RMG | 0.15
Al82Ni14Zr4 | RMG | 0.15
Al84Ni8Zr8 | RMG | 0.15
Al86Ni12Zr2 | RMG | 0.15
Al88Ni7Zr5 | RMG | 0.15
Al89Ni9Zr2 | RMG | 0.15
Al0Ni90Zr10 | RMG | 0.15
Al2Ni88Zr10 | RMG | 0.15
Al8Si7Zr85 | RMG | 0.15
Au22.5B10Er67.5 | RMG | 0.15
Au22.5B10Gd67.5 | RMG | 0.15
Au18B10Pr72 | RMG | 0.15
Au22.5B10Pr67.5 | RMG | 0.15
Al22.5B10Tb67.5 | RMG | 0.15
Au22.75Cu68.25La9 | RMG | 0.15
Au44.5Cu44.5La11 | RMG | 0.15
Au45Cu45La10 | RMG | 0.15
Au45.5Cu45.5La9 | RMG | 0.15
Au54.6Cu36.4La9 | RMG | 0.15
Au1Cu29Mg70 | RMG | 0.15
Au3Cu27Mg70 | RMG | 0.15
Au9Cu21Mg70 | RMG | 0.15
Au76.89Ge13.66Si9.45 | RMG | 0.15
Au77Ge14Si9 | RMG | 0.15
Au53.2Pb27.5Sb19.3 | RMG | 0.15
Au55Pb22.5Sb22.5 | RMG | 0.15
Au0Pd82Si18 | RMG | 0.15
Au3.5Pd80Si16.5 | RMG | 0.15
Au3.5Pd80.5Si16 | RMG | 0.15
Au4Pd75Si21 | RMG | 0.15
Au4Pd76Si20 | RMG | 0.15
Au4Pd78Si18 | RMG | 0.15
Au4Pd79Si17 | RMG | 0.15
Au4Pd81Si15 | RMG | 0.15
Au6Pd78Si16 | RMG | 0.15
Au7Pd73Si20 | RMG | 0.15
Au9Pd75Si16 | RMG | 0.15
Au12Pd68Si20 | RMG | 0.15
Au12Pd71Si17 | RMG | 0.15
Au66Pd16Si18 | RMG | 0.15
Au7.5Pd76Si16.5 | RMG | 0.15
Au4Pd79.5Si16.5 | RMG | 0.15
Au1.7Pd81.8Si16.5 | RMG | 0.15
Au4.2Pd79.3Si16.5 | RMG | 0.15
Au6.7Pd76.8Si16.5 | RMG | 0.15
Au10Pd73.5Si16.5 | RMG | 0.15
Au12.5Pd71Si16.5 | RMG | 0.15
Au15Pd68.5Si16.5 | RMG | 0.15
Au1Pd81Si18 | RMG | 0.15
Au2Pd80Si18 | RMG | 0.15
Au2Pd81.5Si16.5 | RMG | 0.15
Au3Pd79Si18 | RMG | 0.15
Au3Pd80.5Si16.5 | RMG | 0.15
Au5Pd78.5Si16.5 | RMG | 0.15
Au6Pd77.5Si16.5 | RMG | 0.15
Au7Pd76.5Si16.5 | RMG | 0.15
Au10Pd72Si18 | RMG | 0.15
Au8Pd74Si18 | RMG | 0.15
Au5Pd77Si18 | RMG | 0.15
Au7Pd75Si18 | RMG | 0.15
B10Be20Fe70 | RMG | 0.15
B12C12Co76 | RMG | 0.15
B16C4Co80 | RMG | 0.15
B16C8Co76 | RMG | 0.15
B16C12Co72 | RMG | 0.15
B20C4Co76 | RMG | 0.15
B20C8Co72 | RMG | 0.15
B20C12Co68 | RMG | 0.15
B20C16Co64 | RMG | 0.15
B20C20Co60 | RMG | 0.15
B24C4Co72 | RMG | 0.15
B24C8Co68 | RMG | 0.15
B24C12Co64 | RMG | 0.15
B24C16Co60 | RMG | 0.15
B24C20Co56 | RMG | 0.15
B28C4Co68 | RMG | 0.15
B28C8Co64 | RMG | 0.15
B28C12Co60 | RMG | 0.15
B28C16Co56 | RMG | 0.15
B32C2Co66 | RMG | 0.15
B32C4Co64 | RMG | 0.15
B32C8Co60 | RMG | 0.15
B32C12Co56 | RMG | 0.15
B32C16Co52 | RMG | 0.15
B36C2Co62 | RMG | 0.15
B36C4Co60 | RMG | 0.15
B7C7Fe86 | RMG | 0.15
B8C7Fe85 | RMG | 0.15
B8C9Fe83 | RMG | 0.15
B9C9Fe82 | RMG | 0.15
B10C5Fe85 | RMG | 0.15
B10C7Fe83 | RMG | 0.15
B10C9Fe81 | RMG | 0.15
B11C5Fe84 | RMG | 0.15
B11C7Fe82 | RMG | 0.15
B11C9Fe80 | RMG | 0.15
B12C3Fe85 | RMG | 0.15
B12C5Fe83 | RMG | 0.15
B12C7Fe81 | RMG | 0.15
B12C9Fe79 | RMG | 0.15
B14C3Fe83 | RMG | 0.15
B14C5Fe81 | RMG | 0.15
B14C7Fe79 | RMG | 0.15
B15C5Fe80 | RMG | 0.15
B16C3Fe81 | RMG | 0.15
B17C5Fe78 | RMG | 0.15
B18C3Fe79 | RMG | 0.15
B9C11Fe80 | RMG | 0.15
B13C7Fe80 | RMG | 0.15
B16C4Fe80 | RMG | 0.15
B17C3Fe80 | RMG | 0.15
B10C10Fe80 | RMG | 0.15
B18C2Fe80 | RMG | 0.15
B14C5Ni81 | RMG | 0.15
B16C2Ni82 | RMG | 0.15
B16C4Ni80 | RMG | 0.15
B16C6Ni78 | RMG | 0.15
B16C8Ni76 | RMG | 0.15
B16C10Ni74 | RMG | 0.15
B18C12Ni70 | RMG | 0.15
B18C16Ni66 | RMG | 0.15
B20C2Ni78 | RMG | 0.15
B20C12Ni68 | RMG | 0.15
B20C16Ni64 | RMG | 0.15
B22C10Ni68 | RMG | 0.15
B22C12Ni66 | RMG | 0.15
B22C14Ni64 | RMG | 0.15
B22C18Ni60 | RMG | 0.15
B24C8Ni68 | RMG | 0.15
B26C6Ni68 | RMG | 0.15
B26C12Ni62 | RMG | 0.15
B26C14Ni60 | RMG | 0.15
B28C2Ni70 | RMG | 0.15
B28C4Ni68 | RMG | 0.15
B28C6Ni66 | RMG | 0.15
B28C8Ni64 | RMG | 0.15
B28C10Ni62 | RMG | 0.15
B28C16Ni56 | RMG | 0.15
B30C12Ni58 | RMG | 0.15
B34C6Ni60 | RMG | 0.15
B34C10Ni56 | RMG | 0.15
B34C12Ni54 | RMG | 0.15
B34C14Ni52 | RMG | 0.15
B38C6Ni56 | RMG | 0.15
B38C10Ni52 | RMG | 0.15
B38C12Ni50 | RMG | 0.15
B38C14Ni48 | RMG | 0.15
B40C2Ni58 | RMG | 0.15
B40C8Ni52 | RMG | 0.15
B42C0Ni58 | RMG | 0.15
B42C2Ni56 | RMG | 0.15
B42C8Ni50 | RMG | 0.15
B42C10Ni48 | RMG | 0.15
B42C12Ni46 | RMG | 0.15
B42C14Ni44 | RMG | 0.15
B42C16Ni42 | RMG | 0.15
B46C12Ni42 | RMG | 0.15
B46C20Ni34 | RMG | 0.15
B50C20Ni30 | RMG | 0.15
B55C8Ni37 | RMG | 0.15
B55C12Ni33 | RMG | 0.15
B55C16Ni29 | RMG | 0.15
B59C4Ni37 | RMG | 0.15
B20Co30Cr50 | RMG | 0.15
B20Co35Cr45 | RMG | 0.15
B20Co40Cr40 | RMG | 0.15
B20Co50Cr30 | RMG | 0.15
B20Co55Cr25 | RMG | 0.15
B20Co60Cr20 | RMG | 0.15
B20Co72Cr8 | RMG | 0.15
B20Co80Cr0 | RMG | 0.15
B20Co65Cr15 | RMG | 0.15
B20Co70Cr10 | RMG | 0.15
B25Co67.5Cr7.5 | RMG | 0.15
B20Co0Fe80 | RMG | 0.15
B20Co74Fe6 | RMG | 0.15
B20Co10Fe70 | RMG | 0.15
B20Co20Fe60 | RMG | 0.15
B20Co30Fe50 | RMG | 0.15
B20Co40Fe40 | RMG | 0.15
B20Co50Fe30 | RMG | 0.15
B20Co60Fe20 | RMG | 0.15
B20Co70Fe10 | RMG | 0.15
B20Co80Fe0 | RMG | 0.15
B17Co10Fe73 | RMG | 0.15
B20Co5Fe75 | RMG | 0.15
B20Co75Fe5 | RMG | 0.15
B17Co1Fe82 | RMG | 0.15
B17Co2Fe81 | RMG | 0.15
B17Co3Fe80 | RMG | 0.15
B17Co4Fe79 | RMG | 0.15
B17Co6Fe77 | RMG | 0.15
B17Co7.5Fe75.5 | RMG | 0.15
B17Co11.5Fe71.5 | RMG | 0.15
B17Co16.5Fe66.5 | RMG | 0.15
B17Co19Fe64 | RMG | 0.15
B17Co22Fe61 | RMG | 0.15
B17Co25Fe58 | RMG | 0.15
B17Co33Fe50 | RMG | 0.15
B17Co41.5Fe41.5 | RMG | 0.15
B17Co54Fe29 | RMG | 0.15
B17Co66.5Fe16.5 | RMG | 0.15
B9Co85Fe6 | RMG | 0.15
B17Co62Fe21 | RMG | 0.15
B17Co75Fe8 | RMG | 0.15
B17Co77Fe6 | RMG | 0.15
B25Co70Fe5 | RMG | 0.15
B19Co0Fe81 | RMG | 0.15
B20Co4Fe76 | RMG | 0.15
B12Co52.8Mn35.2 | RMG | 0.15
B12Co53Mn35 | RMG | 0.15
B12Co57Mn31 | RMG | 0.15
B12Co61.6Mn26.4 | RMG | 0.15
B12Co62Mn26 | RMG | 0.15
B12Co70.4Mn17.6 | RMG | 0.15
B12Co70.5Mn17.5 | RMG | 0.15
B12Co79Mn9 | RMG | 0.15
B16Co50.4Mn33.6 | RMG | 0.15
B16Co50.5Mn33.5 | RMG | 0.15
B16Co54.5Mn29.5 | RMG | 0.15
B16Co58.8Mn25.2 | RMG | 0.15
B16Co59Mn25 | RMG | 0.15
B16Co67Mn17 | RMG | 0.15
B16Co67.2Mn16.8 | RMG | 0.15
B16Co75Mn9 | RMG | 0.15
B16Co75.6Mn8.4 | RMG | 0.15
B16Co84Mn0 | RMG | 0.15
B20Co48Mn32 | RMG | 0.15
B20Co52Mn28 | RMG | 0.15
B20Co56Mn24 | RMG | 0.15
B20Co64Mn16 | RMG | 0.15
B20Co72Mn8 | RMG | 0.15
B20Co80Mn0 | RMG | 0.15
B24Co45.5Mn30.5 | RMG | 0.15
B24Co49.4Mn26.6 | RMG | 0.15
B24Co49.5Mn26.5 | RMG | 0.15
B24Co53Mn23 | RMG | 0.15
B24Co53.2Mn22.8 | RMG | 0.15
B24Co60.8Mn15.2 | RMG | 0.15
B24Co61Mn15 | RMG | 0.15
B24Co68Mn8 | RMG | 0.15
B24Co68.4Mn7.6 | RMG | 0.15
B24Co76Mn0 | RMG | 0.15
B28Co43Mn29 | RMG | 0.15
B28Co43.2Mn28.8 | RMG | 0.15
B28Co47Mn25 | RMG | 0.15
B28Co50Mn22 | RMG | 0.15
B28Co50.4Mn21.6 | RMG | 0.15
B28Co57.6Mn14.4 | RMG | 0.15
B28Co58Mn14 | RMG | 0.15
B28Co64.8Mn7.2 | RMG | 0.15
B28Co65Mn7 | RMG | 0.15
B28Co72Mn0 | RMG | 0.15
B32Co41Mn27 | RMG | 0.15
B32Co44Mn24 | RMG | 0.15
B32Co46.4Mn21.6 | RMG | 0.15
B32Co47Mn21 | RMG | 0.15
B32Co54.4Mn13.6 | RMG | 0.15
B32Co54.5Mn13.5 | RMG | 0.15
B32Co61Mn7 | RMG | 0.15
B32Co68Mn0 | RMG | 0.15
B12Co48Mn40 | RMG | 0.15
B12Co61Mn27 | RMG | 0.15
B12Co68Mn20 | RMG | 0.15
B12Co70Mn18 | RMG | 0.15
B16Co50Mn34 | RMG | 0.15
B20Co40Mn40 | RMG | 0.15
B20Co60Mn20 | RMG | 0.15
B24Co54Mn22 | RMG | 0.15
B28Co32Mn40 | RMG | 0.15
B28Co51Mn21 | RMG | 0.15
B28Co52Mn20 | RMG | 0.15
B32Co48Mn20 | RMG | 0.15
B32Co54Mn14 | RMG | 0.15
B24Co38Mn38 | RMG | 0.15
B24Co45.6Mn30.4 | RMG | 0.15
B12Co18Mn70 | RMG | 0.15
B12Co24Mn64 | RMG | 0.15
B12Co34Mn54 | RMG | 0.15
B12Co39Mn49 | RMG | 0.15
B12Co44Mn44 | RMG | 0.15
B12Co45Mn43 | RMG | 0.15
B12Co49Mn39 | RMG | 0.15
B16Co17Mn67 | RMG | 0.15
B16Co20Mn64 | RMG | 0.15
B16Co21Mn63 | RMG | 0.15
B16Co24.5Mn59.5 | RMG | 0.15
B16Co25Mn59 | RMG | 0.15
B16Co27Mn57 | RMG | 0.15
B16Co33Mn51 | RMG | 0.15
B16Co35Mn49 | RMG | 0.15
B16Co42Mn42 | RMG | 0.15
B16Co43.5Mn40.5 | RMG | 0.15
B16Co49Mn35 | RMG | 0.15
B16Co65Mn19 | RMG | 0.15
B16Co65.5Mn18.5 | RMG | 0.15
B16Co76Mn8 | RMG | 0.15
B20Co20Mn60 | RMG | 0.15
B20Co28.5Mn51.5 | RMG | 0.15
B20Co32Mn48 | RMG | 0.15
B20Co36.5Mn43.5 | RMG | 0.15
B20Co37Mn43 | RMG | 0.15
B20Co41.5Mn38.5 | RMG | 0.15
B20Co44Mn36 | RMG | 0.15
B20Co47.5Mn32.5 | RMG | 0.15
B20Co57Mn23 | RMG | 0.15
B24Co24Mn52 | RMG | 0.15
B24Co27Mn49 | RMG | 0.15
B24Co28Mn48 | RMG | 0.15
B24Co33Mn43 | RMG | 0.15
B24Co34Mn42 | RMG | 0.15
B24Co39Mn37 | RMG | 0.15
B24Co42Mn34 | RMG | 0.15
B24Co46.5Mn29.5 | RMG | 0.15
B24Co48Mn28 | RMG | 0.15
B24Co52Mn24 | RMG | 0.15
B28Co25Mn47 | RMG | 0.15
B28Co30Mn42 | RMG | 0.15
B28Co36Mn36 | RMG | 0.15
B28Co37Mn35 | RMG | 0.15
B28Co41Mn31 | RMG | 0.15
B28Co41.5Mn30.5 | RMG | 0.15
B28Co45Mn27 | RMG | 0.15
B28Co45.5Mn26.5 | RMG | 0.15
B31Co41Mn28 | RMG | 0.15
B25Co67.5Mn7.5 | RMG | 0.15
B11Co53.4Mn35.6 | RMG | 0.15
B11Co71.2Mn17.8 | RMG | 0.15
B33Co40.2Mn26.8 | RMG | 0.15
B33Co53.6Mn13.4 | RMG | 0.15
B2Co84Nb14 | RMG | 0.15
B5Co81Nb14 | RMG | 0.15
B10Co77Nb13 | RMG | 0.15
B6Co80Nb14 | RMG | 0.15
B12Co80Nb8 | RMG | 0.15
B34Co33Ni33 | RMG | 0.15
B7Co80P13 | RMG | 0.15
B7.5Co77.5Si15 | RMG | 0.15
B10Co77.5Si12.5 | RMG | 0.15
B12.5Co77.5Si10 | RMG | 0.15
B12.5Co80Si7.5 | RMG | 0.15
B15Co70Si15 | RMG | 0.15
B15Co72.5Si12.5 | RMG | 0.15
B15Co75Si10 | RMG | 0.15
B15Co77.5Si7.5 | RMG | 0.15
B15Co80Si5 | RMG | 0.15
B20Co65Si15 | RMG | 0.15
B20Co67.5Si12.5 | RMG | 0.15
B20Co70Si10 | RMG | 0.15
B20Co72.5Si7.5 | RMG | 0.15
B20Co75Si5 | RMG | 0.15
B25Co62.5Si12.5 | RMG | 0.15
B25Co65Si10 | RMG | 0.15
B25Co67.5Si7.5 | RMG | 0.15
B25Co70Si5 | RMG | 0.15
B27.5Co65Si7.5 | RMG | 0.15
B30Co65Si5 | RMG | 0.15
B12Co78Si10 | RMG | 0.15
B12.5Co75Si12.5 | RMG | 0.15
B17.5Co75Si7.5 | RMG | 0.15
B11Co78Si11 | RMG | 0.15
B13.5Co73Si13.5 | RMG | 0.15
B14.75Co70.5Si14.75 | RMG | 0.15
B16Co68Si16 | RMG | 0.15
B14Co80Si6 | RMG | 0.15
B10Co20Ti70 | RMG | 0.15
B18Co66Ti16 | RMG | 0.15
B18Co70Ti12 | RMG | 0.15
B18Co74Ti8 | RMG | 0.15
B18Co78Ti4 | RMG | 0.15
B20Co64Ti16 | RMG | 0.15
B20Co68Ti12 | RMG | 0.15
B20Co72Ti8 | RMG | 0.15
B20Co76Ti4 | RMG | 0.15
B22Co62Ti16 | RMG | 0.15
B22Co66Ti12 | RMG | 0.15
B22Co70Ti8 | RMG | 0.15
B22Co74Ti4 | RMG | 0.15
B24Co64Ti12 | RMG | 0.15
B24Co68Ti8 | RMG | 0.15
B24Co72Ti4 | RMG | 0.15
B12Co68Ti20 | RMG | 0.15
B12.75Co72.25Ti15 | RMG | 0.15
B13.5Co76.5Ti10 | RMG | 0.15
B11.25Co63.75V25 | RMG | 0.15
B12Co68V20 | RMG | 0.15
B12.75Co72.25V15 | RMG | 0.15
B13.5Co76.5V10 | RMG | 0.15
B14.25Co80.75V5 | RMG | 0.15
B40Co40Y20 | RMG | 0.15
B0Co90Zr10 | RMG | 0.15
B2Co88Zr10 | RMG | 0.15
B5Co85Zr10 | RMG | 0.15
B2Co82Zr16 | RMG | 0.15
B4Co86Zr10 | RMG | 0.15
B7Co77Zr16 | RMG | 0.15
B10Co74Zr16 | RMG | 0.15
B10Co80Zr10 | RMG | 0.15
B13Co71Zr16 | RMG | 0.15
B16Co68Zr16 | RMG | 0.15
B16Co74Zr10 | RMG | 0.15
B20Co70Zr10 | RMG | 0.15
B25Co65Zr10 | RMG | 0.15
B2Co91Zr7 | RMG | 0.15
B20Cr5Fe75 | RMG | 0.15
B20Cr10Fe70 | RMG | 0.15
B15Cr2.5Fe82.5 | RMG | 0.15
B15Cr4Fe81 | RMG | 0.15
B15Cr7Fe78 | RMG | 0.15
B15Cr9Fe76 | RMG | 0.15
B15Cr10Fe75 | RMG | 0.15
B15Cr12Fe73 | RMG | 0.15
B20Cr0Fe80 | RMG | 0.15
B20Cr8Fe72 | RMG | 0.15
B20Cr20Fe60 | RMG | 0.15
B20Cr25Fe55 | RMG | 0.15
B20Cr30Fe50 | RMG | 0.15
B20Cr35Fe45 | RMG | 0.15
B20Cr40Fe40 | RMG | 0.15
B15Cr11Fe74 | RMG | 0.15
B15Cr25Fe60 | RMG | 0.15
B9Cr85Fe6 | RMG | 0.15
B17Cr2.5Fe80.5 | RMG | 0.15
B25Cr70Fe5 | RMG | 0.15
B2Cr8Fe90 | RMG | 0.15
B2Cr10Fe88 | RMG | 0.15
B4Cr8Fe88 | RMG | 0.15
B4Cr10Fe86 | RMG | 0.15
B6Cr8Fe86 | RMG | 0.15
B6Cr10Fe84 | RMG | 0.15
B8Cr8Fe84 | RMG | 0.15
B8Cr10Fe82 | RMG | 0.15
B10Cr24Fe66 | RMG | 0.15
B10Cr26Fe64 | RMG | 0.15
B12Cr5Fe83 | RMG | 0.15
B12Cr10Fe78 | RMG | 0.15
B12Cr14Fe74 | RMG | 0.15
B12Cr15Fe73 | RMG | 0.15
B12Cr18Fe70 | RMG | 0.15
B12Cr20Fe68 | RMG | 0.15
B12Cr22Fe66 | RMG | 0.15
B12Cr24Fe64 | RMG | 0.15
B14Cr5Fe81 | RMG | 0.15
B14Cr10Fe76 | RMG | 0.15
B14Cr14Fe72 | RMG | 0.15
B14Cr15Fe71 | RMG | 0.15
B14Cr20Fe66 | RMG | 0.15
B14Cr24Fe62 | RMG | 0.15
B16Cr5Fe79 | RMG | 0.15
B16Cr10Fe74 | RMG | 0.15
B16Cr14Fe70 | RMG | 0.15
B16Cr20Fe64 | RMG | 0.15
B18Cr5Fe77 | RMG | 0.15
B18Cr10Fe72 | RMG | 0.15
B18Cr14Fe68 | RMG | 0.15
B18Cr20Fe62 | RMG | 0.15
B19Cr0Fe81 | RMG | 0.15
B15Cr5Fe80 | RMG | 0.15
B15Cr15Fe70 | RMG | 0.15
B15Cr20Fe65 | RMG | 0.15
B15Cr30Fe55 | RMG | 0.15
B20Cr1Fe79 | RMG | 0.15
B20Cr2.5Fe77.5 | RMG | 0.15
B20Cr4Fe76 | RMG | 0.15
B14.4Cr6.6Fe79 | RMG | 0.15
B11Cr27Fe62 | RMG | 0.15
B12Cr26Fe62 | RMG | 0.15
B14Cr26Fe60 | RMG | 0.15
B17.5Cr25Fe57.5 | RMG | 0.15
B19.5Cr24.5Fe56 | RMG | 0.15
B21Cr24Fe55 | RMG | 0.15
B20Cr6Fe74 | RMG | 0.15
B20Cr15Fe65 | RMG | 0.15
B14Cr7Fe79 | RMG | 0.15
B16Cr7Fe77 | RMG | 0.15
B20Cr10Ni70 | RMG | 0.15
B20Cr20Ni60 | RMG | 0.15
B20Cr25Ni55 | RMG | 0.15
B20Cr30Ni50 | RMG | 0.15
B13Cu0.5Fe86.5 | RMG | 0.15
B14Cu0.5Fe85.5 | RMG | 0.15
B16Cu0.5Fe83.5 | RMG | 0.15
B18Cu0.5Fe81.5 | RMG | 0.15
B20Cu0.5Fe79.5 | RMG | 0.15
B17Cu1.5Fe81.5 | RMG | 0.15
B17Cu3Ni80 | RMG | 0.15
B1Cu30Zr69 | RMG | 0.15
B1Cu40Zr59 | RMG | 0.15
B1Cu50Zr49 | RMG | 0.15
B1Cu60Zr39 | RMG | 0.15
B1Cu70Zr29 | RMG | 0.15
B2.5Cu20Zr77.5 | RMG | 0.15
B2.5Cu25Zr72.5 | RMG | 0.15
B2.5Cu30Zr67.5 | RMG | 0.15
B2.5Cu35Zr62.5 | RMG | 0.15
B2.5Cu40Zr57.5 | RMG | 0.15
B2.5Cu45Zr52.5 | RMG | 0.15
B2.5Cu50Zr47.5 | RMG | 0.15
B2.5Cu55Zr42.5 | RMG | 0.15
B2.5Cu60Zr37.5 | RMG | 0.15
B2.5Cu65Zr32.5 | RMG | 0.15
B2.5Cu70Zr27.5 | RMG | 0.15
B2.5Cu80Zr17.5 | RMG | 0.15
B5Cu15Zr80 | RMG | 0.15
B5Cu20Zr75 | RMG | 0.15
B5Cu25Zr70 | RMG | 0.15
B5Cu30Zr65 | RMG | 0.15
B5Cu35Zr60 | RMG | 0.15
B5Cu40Zr55 | RMG | 0.15
B5Cu45Zr50 | RMG | 0.15
B5Cu50Zr45 | RMG | 0.15
B5Cu55Zr40 | RMG | 0.15
B5Cu60Zr35 | RMG | 0.15
B5Cu65Zr30 | RMG | 0.15
B5Cu70Zr25 | RMG | 0.15
B7.5Cu25Zr67.5 | RMG | 0.15
B7.5Cu30Zr62.5 | RMG | 0.15
B7.5Cu35Zr57.5 | RMG | 0.15
B7.5Cu50Zr42.5 | RMG | 0.15
B7.5Cu55Zr37.5 | RMG | 0.15
B10Cu25Zr65 | RMG | 0.15
B10Cu30Zr60 | RMG | 0.15
B10Cu35Zr55 | RMG | 0.15
B17Fe73Ga10 | RMG | 0.15
B17Fe75Ga8 | RMG | 0.15
B17Fe77Ga6 | RMG | 0.15
B17Fe79Ga4 | RMG | 0.15
B17Fe81Ga2 | RMG | 0.15
B10Fe80Ge10 | RMG | 0.15
B12Fe80Ge8 | RMG | 0.15
B15Fe80Ge5 | RMG | 0.15
B18Fe80Ge2 | RMG | 0.15
B4Fe89Hf7 | RMG | 0.15
B2Fe91Hf7 | RMG | 0.15
B6Fe87Hf7 | RMG | 0.15
B8Fe85Hf7 | RMG | 0.15
B12Fe81Hf7 | RMG | 0.15
B16Fe77Hf7 | RMG | 0.15
B16Fe76Ho8 | RMG | 0.15
B16Fe80Ho4 | RMG | 0.15
B16Fe82Ho2 | RMG | 0.15
B16Fe81La3 | RMG | 0.15
B20Fe60Mn20 | RMG | 0.15
B20Fe62Mn18 | RMG | 0.15
B20Fe64Mn16 | RMG | 0.15
B20Fe66Mn14 | RMG | 0.15
B20Fe70Mn10 | RMG | 0.15
B20Fe72Mn8 | RMG | 0.15
B20Fe74Mn6 | RMG | 0.15
B20Fe76Mn4 | RMG | 0.15
B20Fe78Mn2 | RMG | 0.15
B9Fe6Mn85 | RMG | 0.15
B17Fe80.5Mn2.5 | RMG | 0.15
B25Fe5Mn70 | RMG | 0.15
B14Fe20Mn66 | RMG | 0.15
B14Fe71Mn15 | RMG | 0.15
B14Fe76Mn10 | RMG | 0.15
B14Fe81Mn5 | RMG | 0.15
B14Fe83Mn3 | RMG | 0.15
B14Fe85Mn1 | RMG | 0.15
B16Fe74Mn10 | RMG | 0.15
B16Fe81Mn3 | RMG | 0.15
B16Fe83Mn1 | RMG | 0.15
B19Fe81Mn0 | RMG | 0.15
B20Fe75Mn5 | RMG | 0.15
B19Fe77Mn4 | RMG | 0.15
B20Fe78Mo2 | RMG | 0.15
B20Fe72Mo8 | RMG | 0.15
B20Fe73Mo7 | RMG | 0.15
B20Fe74Mo6 | RMG | 0.15
B20Fe70Mo10 | RMG | 0.15
B20Fe75Mo5 | RMG | 0.15
B20Fe76Mo4 | RMG | 0.15
B20Fe77Mo3 | RMG | 0.15
B20Fe79Mo1 | RMG | 0.15
B9Fe6Mo85 | RMG | 0.15
B17Fe80.5Mo2.5 | RMG | 0.15
B25Fe5Mo70 | RMG | 0.15
B10Fe70Mo20 | RMG | 0.15
B10Fe72Mo18 | RMG | 0.15
B10Fe75Mo15 | RMG | 0.15
B10Fe78Mo12 | RMG | 0.15
B10Fe80Mo10 | RMG | 0.15
B10Fe82Mo8 | RMG | 0.15
B12Fe68Mo20 | RMG | 0.15
B12Fe70Mo18 | RMG | 0.15
B12Fe73Mo15 | RMG | 0.15
B12Fe76Mo12 | RMG | 0.15
B12Fe78Mo10 | RMG | 0.15
B12Fe80Mo8 | RMG | 0.15
B12Fe83Mo5 | RMG | 0.15
B14Fe66Mo20 | RMG | 0.15
B14Fe71Mo15 | RMG | 0.15
B14Fe74Mo12 | RMG | 0.15
B14Fe76Mo10 | RMG | 0.15
B14Fe78Mo8 | RMG | 0.15
B14Fe81Mo5 | RMG | 0.15
B16Fe64Mo20 | RMG | 0.15
B16Fe69Mo15 | RMG | 0.15
B16Fe76Mo8 | RMG | 0.15
B16Fe79Mo5 | RMG | 0.15
B12Fe81Mo7 | RMG | 0.15
B6Fe82Nb12 | RMG | 0.15
B8Fe77Nb15 | RMG | 0.15
B8Fe80Nb12 | RMG | 0.15
B10Fe75Nb15 | RMG | 0.15
B10Fe78Nb12 | RMG | 0.15
B10Fe85Nb5 | RMG | 0.15
B12Fe83Nb5 | RMG | 0.15
B17Fe80Nb3 | RMG | 0.15
B9Fe84Nb7 | RMG | 0.15
B8Fe85Nb7 | RMG | 0.15
B10Fe83Nb7 | RMG | 0.15
B12Fe81Nb7 | RMG | 0.15
B16Fe77Nb7 | RMG | 0.15
B17.5Fe61.875Nd20.625 | RMG | 0.15
B17.5Fe66Nd16.5 | RMG | 0.15
B17.5Fe70.125Nd12.375 | RMG | 0.15
B17.5Fe74.25Nd8.25 | RMG | 0.15
B17.5Fe78.375Nd4.125 | RMG | 0.15
B8Fe77Nd15 | RMG | 0.15
B6.1Fe82.1Nd11.8 | RMG | 0.15
B7.8Fe78.2Nd14 | RMG | 0.15
B19Fe77Nd4 | RMG | 0.15
B18.5Fe31.5Nd50 | RMG | 0.15
B18.5Fe51.5Nd30 | RMG | 0.15
B18.5Fe61.5Nd20 | RMG | 0.15
B18.5Fe69.5Nd12 | RMG | 0.15
B18.5Fe75.5Nd6 | RMG | 0.15
B18.5Fe78.5Nd3 | RMG | 0.15
B3Fe82Nd15 | RMG | 0.15
B6Fe82Nd12 | RMG | 0.15
B9Fe82Nd9 | RMG | 0.15
B12Fe82Nd6 | RMG | 0.15
B15Fe82Nd3 | RMG | 0.15
B8Fe76Nd16 | RMG | 0.15
B8Fe79Nd13 | RMG | 0.15
B18.5Fe77Nd4.5 | RMG | 0.15
B16Fe33.6Nd50.4 | RMG | 0.15
B16Fe42Nd42 | RMG | 0.15
B16Fe50.4Nd33.6 | RMG | 0.15
B16Fe56.3Nd27.7 | RMG | 0.15
B16Fe67.2Nd16.8 | RMG | 0.15
B16Fe74.8Nd9.2 | RMG | 0.15
B7.5Fe77.5Nd15 | RMG | 0.15
B20Fe40Ni40 | RMG | 0.15
B20Fe80Ni0 | RMG | 0.15
B20Fe20Ni60 | RMG | 0.15
B20Fe30Ni50 | RMG | 0.15
B20Fe50Ni30 | RMG | 0.15
B20Fe60Ni20 | RMG | 0.15
B20Fe70Ni10 | RMG | 0.15
B16Fe42Ni42 | RMG | 0.15
B18Fe41Ni41 | RMG | 0.15
B26Fe37Ni37 | RMG | 0.15
B30Fe35Ni35 | RMG | 0.15
B17Fe54Ni29 | RMG | 0.15
B17Fe66.4Ni16.6 | RMG | 0.15
B17Fe83Ni0 | RMG | 0.15
B17Fe23Ni60 | RMG | 0.15
B17Fe33Ni50 | RMG | 0.15
B17Fe43Ni40 | RMG | 0.15
B17Fe48Ni35 | RMG | 0.15
B17Fe53Ni30 | RMG | 0.15
B17Fe63Ni20 | RMG | 0.15
B17Fe73Ni10 | RMG | 0.15
B16Fe25Ni59 | RMG | 0.15
B16Fe33.5Ni50.5 | RMG | 0.15
B17Fe7Ni76 | RMG | 0.15
B17Fe21Ni62 | RMG | 0.15
B17Fe24Ni59 | RMG | 0.15
B17Fe32.5Ni50.5 | RMG | 0.15
B17Fe41Ni42 | RMG | 0.15
B17Fe50Ni33 | RMG | 0.15
B18Fe23Ni59 | RMG | 0.15
B18Fe31.5Ni50.5 | RMG | 0.15
B18Fe40Ni42 | RMG | 0.15
B19Fe22Ni59 | RMG | 0.15
B19Fe30.5Ni50.5 | RMG | 0.15
B19Fe39Ni42 | RMG | 0.15
B20Fe21Ni59 | RMG | 0.15
B20Fe29.5Ni50.5 | RMG | 0.15
B20Fe38Ni42 | RMG | 0.15
B9Fe6Ni85 | RMG | 0.15
B17Fe80.5Ni2.5 | RMG | 0.15
B25Fe5Ni70 | RMG | 0.15
B22Fe39Ni39 | RMG | 0.15
B25Fe65Ni10 | RMG | 0.15
B27Fe36.5Ni36.5 | RMG | 0.15
B10Fe80Ni10 | RMG | 0.15
B10Fe85Ni5 | RMG | 0.15
B12Fe68Ni20 | RMG | 0.15
B12Fe73Ni15 | RMG | 0.15
B12Fe78Ni10 | RMG | 0.15
B14Fe61Ni25 | RMG | 0.15
B14Fe66Ni20 | RMG | 0.15
B14Fe71Ni15 | RMG | 0.15
B14Fe76Ni10 | RMG | 0.15
B14Fe81Ni5 | RMG | 0.15
B14Fe83Ni3 | RMG | 0.15
B14Fe85Ni1 | RMG | 0.15
B16Fe59Ni25 | RMG | 0.15
B16Fe64Ni20 | RMG | 0.15
B16Fe69Ni15 | RMG | 0.15
B16Fe74Ni10 | RMG | 0.15
B16Fe79Ni5 | RMG | 0.15
B16Fe81Ni3 | RMG | 0.15
B16Fe83Ni1 | RMG | 0.15
B18Fe57Ni25 | RMG | 0.15
B18Fe62Ni20 | RMG | 0.15
B18Fe67Ni15 | RMG | 0.15
B18Fe72Ni10 | RMG | 0.15
B18Fe77Ni5 | RMG | 0.15
B19Fe81Ni0 | RMG | 0.15
B20Fe75Ni5 | RMG | 0.15
B20Fe35Ni45 | RMG | 0.15
B14Fe43Ni43 | RMG | 0.15
B23Fe12.3Ni64.7 | RMG | 0.15
B23Fe38.5Ni38.5 | RMG | 0.15
B23Fe46.2Ni30.8 | RMG | 0.15
B23Fe60.1Ni16.9 | RMG | 0.15
B16.5Fe61.5Ni22 | RMG | 0.15
B17.5Fe21Ni61.5 | RMG | 0.15
B17.5Fe41.5Ni41 | RMG | 0.15
B19Fe20.5Ni60.5 | RMG | 0.15
B19Fe61Ni20 | RMG | 0.15
B19.5Fe40.5Ni40 | RMG | 0.15
B20.5Fe59.5Ni20 | RMG | 0.15
B21.5Fe58.5Ni20 | RMG | 0.15
B22Fe19.5Ni58.5 | RMG | 0.15
B24Fe38Ni38 | RMG | 0.15
B24Fe57Ni19 | RMG | 0.15
B25Fe56Ni19 | RMG | 0.15
B27Fe18.5Ni54.5 | RMG | 0.15
B27Fe54.5Ni18.5 | RMG | 0.15
B28.5Fe53.5Ni18 | RMG | 0.15
B29Fe18Ni53 | RMG | 0.15
B19Fe76Ni5 | RMG | 0.15
B20Fe15Ni65 | RMG | 0.15
B17Fe80Ni3 | RMG | 0.15
B24Fe66Ni10 | RMG | 0.15
B7Fe80P13 | RMG | 0.15
B2.3Fe83P14.7 | RMG | 0.15
B3Fe79P18 | RMG | 0.15
B5Fe83P12 | RMG | 0.15
B6Fe79P15 | RMG | 0.15
B6Fe80P14 | RMG | 0.15
B6Fe81P13 | RMG | 0.15
B6Fe82P12 | RMG | 0.15
B6Fe83P11 | RMG | 0.15
B7Fe79P14 | RMG | 0.15
B7Fe81P12 | RMG | 0.15
B7Fe82P11 | RMG | 0.15
B7Fe83P10 | RMG | 0.15
B8Fe79P13 | RMG | 0.15
B8Fe80P12 | RMG | 0.15
B8Fe81P11 | RMG | 0.15
B8Fe82P10 | RMG | 0.15
B8Fe83P9 | RMG | 0.15
B9Fe78P13 | RMG | 0.15
B9Fe79P12 | RMG | 0.15
B9Fe80P11 | RMG | 0.15
B9Fe81P10 | RMG | 0.15
B9Fe82P9 | RMG | 0.15
B10Fe79P11 | RMG | 0.15
B10Fe80P10 | RMG | 0.15
B10Fe81P9 | RMG | 0.15
B10Fe83P7 | RMG | 0.15
B11Fe79P10 | RMG | 0.15
B11Fe80P9 | RMG | 0.15
B12Fe79P9 | RMG | 0.15
B12Fe80P8 | RMG | 0.15
B12Fe81P7 | RMG | 0.15
B12Fe82P6 | RMG | 0.15
B12Fe83P5 | RMG | 0.15
B13Fe77P10 | RMG | 0.15
B13Fe79P8 | RMG | 0.15
B13Fe80P7 | RMG | 0.15
B14Fe79P7 | RMG | 0.15
B14Fe81P5 | RMG | 0.15
B14Fe83P3 | RMG | 0.15
B15Fe77P8 | RMG | 0.15
B15Fe79P6 | RMG | 0.15
B15Fe80P5 | RMG | 0.15
B16Fe79P5 | RMG | 0.15
B16Fe81P3 | RMG | 0.15
B17Fe77P6 | RMG | 0.15
B17Fe79P4 | RMG | 0.15
B20Fe76P4 | RMG | 0.15
B20Fe80P0 | RMG | 0.15
B21Fe75P4 | RMG | 0.15
B18Fe80P2 | RMG | 0.15
B4Fe80P16 | RMG | 0.15
B14Fe80P6 | RMG | 0.15
B16Fe80P4 | RMG | 0.15
B18Fe80Pd2 | RMG | 0.15
B17Fe80Si3 | RMG | 0.15
B20Fe80Si0 | RMG | 0.15
B12Fe78Si10 | RMG | 0.15
B9Fe77.5Si13.5 | RMG | 0.15
B12Fe72Si16 | RMG | 0.15
B12Fe75Si13 | RMG | 0.15
B12Fe77Si11 | RMG | 0.15
B12Fe80Si8 | RMG | 0.15
B15Fe72.5Si12.5 | RMG | 0.15
B15Fe75Si10 | RMG | 0.15
B15Fe77.5Si7.5 | RMG | 0.15
B15Fe81Si4 | RMG | 0.15
B15Fe83Si2 | RMG | 0.15
B16Fe82Si2 | RMG | 0.15
B18Fe72Si10 | RMG | 0.15
B18Fe78Si4 | RMG | 0.15
B18Fe80Si2 | RMG | 0.15
B18Fe82Si0 | RMG | 0.15
B20Fe78Si2 | RMG | 0.15
B21Fe70Si9 | RMG | 0.15
B21Fe72Si7 | RMG | 0.15
B21Fe75Si4 | RMG | 0.15
B22Fe71Si7 | RMG | 0.15
B24Fe69Si7 | RMG | 0.15
B12Fe84Si4 | RMG | 0.15
B5Fe80Si15 | RMG | 0.15
B7.5Fe77.5Si15 | RMG | 0.15
B7.5Fe80Si12.5 | RMG | 0.15
B10Fe72.5Si17.5 | RMG | 0.15
B10Fe75Si15 | RMG | 0.15
B10Fe77.5Si12.5 | RMG | 0.15
B10Fe80Si10 | RMG | 0.15
B12.5Fe70Si17.5 | RMG | 0.15
B12.5Fe72.5Si15 | RMG | 0.15
B12.5Fe75Si12.5 | RMG | 0.15
B12.5Fe77.5Si10 | RMG | 0.15
B12.5Fe80Si7.5 | RMG | 0.15
B12.5Fe82.5Si5 | RMG | 0.15
B15Fe67.5Si17.5 | RMG | 0.15
B15Fe70Si15 | RMG | 0.15
B15Fe80Si5 | RMG | 0.15
B17.5Fe67.5Si15 | RMG | 0.15
B17.5Fe70Si12.5 | RMG | 0.15
B17.5Fe72.5Si10 | RMG | 0.15
B17.5Fe75Si7.5 | RMG | 0.15
B17.5Fe77.5Si5 | RMG | 0.15
B20Fe65Si15 | RMG | 0.15
B20Fe67.5Si12.5 | RMG | 0.15
B20Fe70Si10 | RMG | 0.15
B20Fe72.5Si7.5 | RMG | 0.15
B20Fe75Si5 | RMG | 0.15
B20Fe77.5Si2.5 | RMG | 0.15
B22.5Fe67.5Si10 | RMG | 0.15
B22.5Fe70Si7.5 | RMG | 0.15
B22.5Fe72.5Si5 | RMG | 0.15
B22.5Fe77.5Si0 | RMG | 0.15
B7.5Fe75Si17.5 | RMG | 0.15
B13Fe75Si12 | RMG | 0.15
B14.5Fe81.5Si4 | RMG | 0.15
B14Fe83Si3 | RMG | 0.15
B14Fe78Si8 | RMG | 0.15
B17Fe79.5Si3.5 | RMG | 0.15
B10Fe70Si20 | RMG | 0.15
B12Fe70Si18 | RMG | 0.15
B15Fe72Si13 | RMG | 0.15
B15Fe78Si7 | RMG | 0.15
B15Fe82Si3 | RMG | 0.15
B17Fe70Si13 | RMG | 0.15
B17Fe83Si0 | RMG | 0.15
B17.5Fe80Si2.5 | RMG | 0.15
B22Fe75Si3 | RMG | 0.15
B12.2Fe74.8Si13 | RMG | 0.15
B12.5Fe78.5Si9 | RMG | 0.15
B14.5Fe78Si7.5 | RMG | 0.15
B15Fe74.5Si10.5 | RMG | 0.15
B15Fe75.3Si9.7 | RMG | 0.15
B16Fe74Si10 | RMG | 0.15
B17.5Fe73Si9.5 | RMG | 0.15
B17.8Fe74.9Si7.3 | RMG | 0.15
B20Fe67Si13 | RMG | 0.15
B14Fe79Si7 | RMG | 0.15
B12Fe82Si6 | RMG | 0.15
B12Fe83Si5 | RMG | 0.15
B13Fe82Si5 | RMG | 0.15
B13Fe83Si4 | RMG | 0.15
B13Fe84Si3 | RMG | 0.15
B14Fe82Si4 | RMG | 0.15
B14Fe84Si2 | RMG | 0.15
B15Fe84Si1 | RMG | 0.15
B16Fe83Si1 | RMG | 0.15
B17Fe82Si1 | RMG | 0.15
B7Fe78Si15 | RMG | 0.15
B16.5Fe82Sn1.5 | RMG | 0.15
B10Fe83Ta7 | RMG | 0.15
B10Fe20Ti70 | RMG | 0.15
B16Fe80.64Ti3.36 | RMG | 0.15
B16Fe83.2Ti0.8 | RMG | 0.15
B20Fe75Ti5 | RMG | 0.15
B20Fe76Ti4 | RMG | 0.15
B19Fe81Ti0 | RMG | 0.15
B10Fe83Ti7 | RMG | 0.15
B11Fe82Ti7 | RMG | 0.15
B20Fe75V5 | RMG | 0.15
B20Fe78V2 | RMG | 0.15
B12Fe78V10 | RMG | 0.15
B12Fe83V5 | RMG | 0.15
B14Fe71V15 | RMG | 0.15
B14Fe76V10 | RMG | 0.15
B14Fe81V5 | RMG | 0.15
B16Fe69V15 | RMG | 0.15
B16Fe74V10 | RMG | 0.15
B16Fe79V5 | RMG | 0.15
B19Fe81V0 | RMG | 0.15
B21Fe75V4 | RMG | 0.15
B14Fe79V7 | RMG | 0.15
B9Fe6W85 | RMG | 0.15
B17Fe80.5W2.5 | RMG | 0.15
B25Fe5W70 | RMG | 0.15
B20Fe72W8 | RMG | 0.15
B20Fe73.5W6.5 | RMG | 0.15
B20Fe76W4 | RMG | 0.15
B20Fe77.5W2.5 | RMG | 0.15
B20Fe79W1 | RMG | 0.15
B12Fe81W7 | RMG | 0.15
B14Fe79W7 | RMG | 0.15
B0Fe88Zr12 | RMG | 0.15
B0Fe89Zr11 | RMG | 0.15
B0Fe90Zr10 | RMG | 0.15
B0Fe91Zr9 | RMG | 0.15
B2Fe85Zr13 | RMG | 0.15
B2Fe88Zr10 | RMG | 0.15
B3Fe85Zr12 | RMG | 0.15
B4Fe86Zr10 | RMG | 0.15
B4Fe88Zr8 | RMG | 0.15
B5Fe80Zr15 | RMG | 0.15
B5Fe83Zr12 | RMG | 0.15
B5Fe85Zr10 | RMG | 0.15
B7Fe85Zr8 | RMG | 0.15
B8Fe80Zr12 | RMG | 0.15
B8Fe82Zr10 | RMG | 0.15
B8Fe85Zr7 | RMG | 0.15
B9Fe86Zr5 | RMG | 0.15
B10Fe75Zr15 | RMG | 0.15
B10Fe78Zr12 | RMG | 0.15
B10Fe80Zr10 | RMG | 0.15
B10Fe82Zr8 | RMG | 0.15
B10Fe85Zr5 | RMG | 0.15
B10Fe87Zr3 | RMG | 0.15
B12Fe78Zr10 | RMG | 0.15
B12Fe80Zr8 | RMG | 0.15
B12Fe88Zr0 | RMG | 0.15
B13Fe72Zr15 | RMG | 0.15
B13Fe75Zr12 | RMG | 0.15
B13Fe82Zr5 | RMG | 0.15
B14Fe78Zr8 | RMG | 0.15
B14Fe80Zr6 | RMG | 0.15
B15Fe75Zr10 | RMG | 0.15
B15Fe78Zr7 | RMG | 0.15
B15Fe80Zr5 | RMG | 0.15
B15Fe82Zr3 | RMG | 0.15
B15Fe83Zr2 | RMG | 0.15
B16Fe78Zr6 | RMG | 0.15
B16Fe80Zr4 | RMG | 0.15
B17Fe75Zr8 | RMG | 0.15
B17Fe78Zr5 | RMG | 0.15
B17Fe80Zr3 | RMG | 0.15
B18Fe80Zr2 | RMG | 0.15
B19Fe78Zr3 | RMG | 0.15
B20Fe70Zr10 | RMG | 0.15
B20Fe72Zr8 | RMG | 0.15
B20Fe75Zr5 | RMG | 0.15
B20Fe80Zr0 | RMG | 0.15
B22Fe70Zr8 | RMG | 0.15
B22Fe73Zr5 | RMG | 0.15
B22Fe75Zr3 | RMG | 0.15
B22Fe78Zr0 | RMG | 0.15
B25Fe70Zr5 | RMG | 0.15
B0Fe92Zr8 | RMG | 0.15
B1Fe90Zr9 | RMG | 0.15
B1Fe92Zr7 | RMG | 0.15
B1.5Fe92Zr6.5 | RMG | 0.15
B2Fe90Zr8 | RMG | 0.15
B2.5Fe92Zr5.5 | RMG | 0.15
B3Fe90Zr7 | RMG | 0.15
B3.5Fe92Zr4.5 | RMG | 0.15
B4Fe90Zr6 | RMG | 0.15
B4Fe23Zr73 | RMG | 0.15
B6Fe22.6Zr71.4 | RMG | 0.15
B8Fe22Zr70 | RMG | 0.15
B12Fe21Zr67 | RMG | 0.15
B17Fe20Zr63 | RMG | 0.15
B20Fe19Zr61 | RMG | 0.15
B25Fe18Zr57 | RMG | 0.15
B30Fe16.8Zr53.2 | RMG | 0.15
B6Fe84Zr10 | RMG | 0.15
B11Fe84Zr5 | RMG | 0.15
B15Fe79Zr6 | RMG | 0.15
B2Fe91Zr7 | RMG | 0.15
B4Fe89Zr7 | RMG | 0.15
B6Fe87Zr7 | RMG | 0.15
B12Fe81Zr7 | RMG | 0.15
B16Fe77Zr7 | RMG | 0.15
B17Mo12.5Ni70.5 | RMG | 0.15
B17Mo14.5Ni68.5 | RMG | 0.15
B17Mo16.5Ni66.5 | RMG | 0.15
B10Mo80P10 | RMG | 0.15
B20Mo24Rh56 | RMG | 0.15
B10Mo70Si20 | RMG | 0.15
B7.5Mo70Si22.5 | RMG | 0.15
B10Mo75Si15 | RMG | 0.15
B12Mo71Si17 | RMG | 0.15
B12Mo78Si10 | RMG | 0.15
B15Mo70Si15 | RMG | 0.15
B15Mo75Si10 | RMG | 0.15
B17Mo73Si10 | RMG | 0.15
B17Mo75Si8 | RMG | 0.15
B17.5Mo70Si12.5 | RMG | 0.15
B20Mo67.5Si12.5 | RMG | 0.15
B20Mo70Si10 | RMG | 0.15
B20Mo72.5Si7.5 | RMG | 0.15
B20Mo75Si5 | RMG | 0.15
B22Mo68Si10 | RMG | 0.15
B22Mo70Si8 | RMG | 0.15
B25Mo65Si10 | RMG | 0.15
B17Nb5Ni78 | RMG | 0.15
B17Nb8Ni75 | RMG | 0.15
B17Nb10Ni73 | RMG | 0.15
B17Nb11.5Ni71.5 | RMG | 0.15
B17Nb16.5Ni66.5 | RMG | 0.15
B5Ni80P15 | RMG | 0.15
B10Ni80P10 | RMG | 0.15
B1.8Ni81.5P16.7 | RMG | 0.15
B5.5Ni81.5P13 | RMG | 0.15
B11.1Ni81.5P7.4 | RMG | 0.15
B14.8Ni81.5P3.7 | RMG | 0.15
B16.7Ni81.5P1.8 | RMG | 0.15
B6Ni80P14 | RMG | 0.15
B10Ni76P14 | RMG | 0.15
B12Ni74P14 | RMG | 0.15
B15Ni71P14 | RMG | 0.15
B2Ni81.5P16.5 | RMG | 0.15
B12Ni81.5P6.5 | RMG | 0.15
B17Ni81.5P1.5 | RMG | 0.15
B18Ni80P2 | RMG | 0.15
B10Ni76Si14 | RMG | 0.15
B12Ni72Si16 | RMG | 0.15
B13Ni72Si15 | RMG | 0.15
B14Ni70Si16 | RMG | 0.15
B14Ni76Si10 | RMG | 0.15
B16Ni72Si12 | RMG | 0.15
B17Ni69Si14 | RMG | 0.15
B20Ni72Si8 | RMG | 0.15
B24Ni66Si10 | RMG | 0.15
B24Ni68Si8 | RMG | 0.15
B24Ni72Si4 | RMG | 0.15
B28Ni66Si6 | RMG | 0.15
B28Ni68Si4 | RMG | 0.15
B28Ni69Si3 | RMG | 0.15
B12Ni78Si10 | RMG | 0.15
B20Ni76Si4 | RMG | 0.15
B18Ni76Si6 | RMG | 0.15
B20Ni68Si12 | RMG | 0.15
B22Ni72Si6 | RMG | 0.15
B10Ni80Si10 | RMG | 0.15
B20Ni65Si15 | RMG | 0.15
B12Ni76Si12 | RMG | 0.15
B14Ni78Si8 | RMG | 0.15
B10Ni75Si15 | RMG | 0.15
B11Ni78Si11 | RMG | 0.15
B12.5Ni75Si12.5 | RMG | 0.15
B14Ni72Si14 | RMG | 0.15
B15Ni75Si10 | RMG | 0.15
B17Ni68Si15 | RMG | 0.15
B17.5Ni75Si7.5 | RMG | 0.15
B20Ni75Si5 | RMG | 0.15
B21Ni72Si7 | RMG | 0.15
B22.5Ni70Si7.5 | RMG | 0.15
B25.5Ni66Si8.5 | RMG | 0.15
B17Ni76Si7 | RMG | 0.15
B17Ni80Si3 | RMG | 0.15
B21Ni67Si12 | RMG | 0.15
B26Ni72Si2 | RMG | 0.15
B27Ni70Si3 | RMG | 0.15
B17Ni73Si10 | RMG | 0.15
B17Ni70Ta13 | RMG | 0.15
B17Ni71Ta12 | RMG | 0.15
B17Ni73Ta10 | RMG | 0.15
B8Ni30Ti62 | RMG | 0.15
B10Ni20Ti70 | RMG | 0.15
B18.2Ni78Ti3.8 | RMG | 0.15
B19.1Ni78.8Ti2.1 | RMG | 0.15
B17Ni66.5W16.5 | RMG | 0.15
B17Ni68.5W14.5 | RMG | 0.15
B17Ni70.5W12.5 | RMG | 0.15
B17Ni75W8 | RMG | 0.15
B17Ni73Zr10 | RMG | 0.15
B17Ni78Zr5 | RMG | 0.15
B10Ni30Zr60 | RMG | 0.15
B16Ni28Zr56 | RMG | 0.15
B2Ni38Zr60 | RMG | 0.15
B4Ni36Zr60 | RMG | 0.15
B6Ni34Zr60 | RMG | 0.15
B8Ni32Zr60 | RMG | 0.15
B16Ni24Zr60 | RMG | 0.15
B4Pd80Si16 | RMG | 0.15
B10Si20W70 | RMG | 0.15
Ba1Cu38La61 | RMG | 0.15
Ba2Cu27La71 | RMG | 0.15
Ba2Cu39La59 | RMG | 0.15
Ba3Cu40La57 | RMG | 0.15
Ba3Cu41La56 | RMG | 0.15
Ba4Cu27La69 | RMG | 0.15
Ba4Cu42La54 | RMG | 0.15
Ba4.5Cu27.5La68 | RMG | 0.15
Ba5Cu42La53 | RMG | 0.15
Ba7Cu28La65 | RMG | 0.15
Ba7Cu41.5La51.5 | RMG | 0.15
Ba7.5Cu29La63.5 | RMG | 0.15
Ba8Cu30La62 | RMG | 0.15
Ba8Cu40La52 | RMG | 0.15
Ba9Cu31La60 | RMG | 0.15
Ba9Cu39La52 | RMG | 0.15
Ba9.5Cu38La52.5 | RMG | 0.15
Ba10Cu32La58 | RMG | 0.15
Ba10Cu33.5La56.5 | RMG | 0.15
Ba10Cu35La55 | RMG | 0.15
Ba10Cu36.5La53.5 | RMG | 0.15
Ba67Cu5La28 | RMG | 0.15
Be43Hf5Zr52 | RMG | 0.15
Be43Hf25Zr32 | RMG | 0.15
Be43Hf54Zr3 | RMG | 0.15
Be30Nb5Zr65 | RMG | 0.15
Be32.5Nb2.5Zr65 | RMG | 0.15
Be32.5Nb5Zr62.5 | RMG | 0.15
Be35Nb2.5Zr62.5 | RMG | 0.15
Be35Nb5Zr60 | RMG | 0.15
Be35Nb10Zr55 | RMG | 0.15
Be32.5Nb4Zr63.5 | RMG | 0.15
Be20Si10Ti70 | RMG | 0.15
Be25Si5Ti70 | RMG | 0.15
Be30Si5Ti65 | RMG | 0.15
Be35Si5Ti60 | RMG | 0.15
Be40Ti50Zr10 | RMG | 0.15
Be40Ti30Zr30 | RMG | 0.15
C16Co36Cr48 | RMG | 0.15
C18Co34Cr48 | RMG | 0.15
C18Co38Cr44 | RMG | 0.15
C18Co42Cr40 | RMG | 0.15
C18Co44Cr38 | RMG | 0.15
C18Co48Cr34 | RMG | 0.15
C18Co52Cr30 | RMG | 0.15
C18Co56Cr26 | RMG | 0.15
C20Co36Cr44 | RMG | 0.15
C20Co40Cr40 | RMG | 0.15
C20Co44Cr36 | RMG | 0.15
C20Co48Cr32 | RMG | 0.15
C20Co52Cr28 | RMG | 0.15
C22Co36Cr42 | RMG | 0.15
C22Co40Cr38 | RMG | 0.15
C22Co44Cr34 | RMG | 0.15
C16Co48Mo36 | RMG | 0.15
C16Co56Mo28 | RMG | 0.15
C16Co60Mo24 | RMG | 0.15
C16Co64Mo20 | RMG | 0.15
C16Co68Mo16 | RMG | 0.15
C16Co72Mo12 | RMG | 0.15
C18Co46Mo36 | RMG | 0.15
C18Co50Mo32 | RMG | 0.15
C18Co54Mo28 | RMG | 0.15
C18Co58Mo24 | RMG | 0.15
C18Co62Mo20 | RMG | 0.15
C18Co66Mo16 | RMG | 0.15
C18Co70Mo12 | RMG | 0.15
C18Co72Mo10 | RMG | 0.15
C20Co44Mo36 | RMG | 0.15
C20Co48Mo32 | RMG | 0.15
C20Co52Mo28 | RMG | 0.15
C20Co56Mo24 | RMG | 0.15
C20Co60Mo20 | RMG | 0.15
C20Co64Mo16 | RMG | 0.15
C20Co68Mo12 | RMG | 0.15
C20Co70Mo10 | RMG | 0.15
C22Co46Mo32 | RMG | 0.15
C22Co50Mo28 | RMG | 0.15
C22Co54Mo24 | RMG | 0.15
C22Co58Mo20 | RMG | 0.15
C22Co62Mo16 | RMG | 0.15
C22Co68Mo10 | RMG | 0.15
C10Co67.5Si22.5 | RMG | 0.15
C12.5Co65Si22.5 | RMG | 0.15
C12.5Co67.5Si20 | RMG | 0.15
C15Co67.5Si17.5 | RMG | 0.15
C17.5Co67.5Si15 | RMG | 0.15
C14Co72W14 | RMG | 0.15
C16Co70W14 | RMG | 0.15
C16Co72W12 | RMG | 0.15
C18Co70W12 | RMG | 0.15
C14Co70W16 | RMG | 0.15
C12.5Co72.5W15 | RMG | 0.15
C15Co70W15 | RMG | 0.15
C18Cr26Fe56 | RMG | 0.15
C18Cr28Fe54 | RMG | 0.15
C18Cr32Fe50 | RMG | 0.15
C18Cr36Fe46 | RMG | 0.15
C18Cr40Fe42 | RMG | 0.15
C18Cr30Fe52 | RMG | 0.15
C18Fe66Mo16 | RMG | 0.15
C18Fe70Mo12 | RMG | 0.15
C18Fe62Mo20 | RMG | 0.15
C18Fe74Mo8 | RMG | 0.15
C6Fe76Mo18 | RMG | 0.15
C8Fe75Mo17 | RMG | 0.15
C12Fe71Mo17 | RMG | 0.15
C16Fe67Mo17 | RMG | 0.15
C20Fe63Mo17 | RMG | 0.15
C24Fe59Mo17 | RMG | 0.15
C2.5Fe82.5P15 | RMG | 0.15
C3.5Fe81.5P15 | RMG | 0.15
C4.5Fe80.5P15 | RMG | 0.15
C6.5Fe77.5P16 | RMG | 0.15
C6.5Fe78.5P15 | RMG | 0.15
C6.5Fe80.5P13 | RMG | 0.15
C6.5Fe82P11.5 | RMG | 0.15
C9Fe76P15 | RMG | 0.15
C10Fe75P15 | RMG | 0.15
C8Fe77P15 | RMG | 0.15
C2.5Fe80P17.5 | RMG | 0.15
C5Fe75P20 | RMG | 0.15
C5Fe77.5P17.5 | RMG | 0.15
C5Fe80P15 | RMG | 0.15
C7.5Fe72.5P20 | RMG | 0.15
C7.5Fe75P17.5 | RMG | 0.15
C7.5Fe77.5P15 | RMG | 0.15
C7.5Fe80P12.5 | RMG | 0.15
C10Fe72.5P17.5 | RMG | 0.15
C10Fe77.5P12.5 | RMG | 0.15
C10Fe80P10 | RMG | 0.15
C12.5Fe72.5P15 | RMG | 0.15
C12.5Fe75P12.5 | RMG | 0.15
C12.5Fe77.5P10 | RMG | 0.15
C12.5Fe80P7.5 | RMG | 0.15
C15Fe72.5P12.5 | RMG | 0.15
C15Fe75P10 | RMG | 0.15
C15Fe77.5P7.5 | RMG | 0.15
C17.5Fe72.5P10 | RMG | 0.15
C17.5Fe75P7.5 | RMG | 0.15
C10Fe65Si25 | RMG | 0.15
C10Fe70Si20 | RMG | 0.15
C12.5Fe65Si22.5 | RMG | 0.15
C12.5Fe70Si17.5 | RMG | 0.15
C15Fe65Si20 | RMG | 0.15
C15Fe70Si15 | RMG | 0.15
C17.5Fe65Si17.5 | RMG | 0.15
C17.5Fe70Si12.5 | RMG | 0.15
C20Fe65Si15 | RMG | 0.15
C20Fe70Si10 | RMG | 0.15
C22.5Fe65Si12.5 | RMG | 0.15
C25Fe65Si10 | RMG | 0.15
C20Fe66W14 | RMG | 0.15
C20Fe68W12 | RMG | 0.15
C22Fe64W14 | RMG | 0.15
C22Fe66W12 | RMG | 0.15
C22Fe68W10 | RMG | 0.15
C10Mo20Ni70 | RMG | 0.15
C12Mo20Ni68 | RMG | 0.15
C12Mo24Ni64 | RMG | 0.15
C14Mo20Ni66 | RMG | 0.15
C14Mo24Ni62 | RMG | 0.15
C16Mo20Ni64 | RMG | 0.15
C16Mo24Ni60 | RMG | 0.15
C1Nb80Si19 | RMG | 0.15
C2Nb80Si18 | RMG | 0.15
C4Nb80Si16 | RMG | 0.15
C6Nb80Si14 | RMG | 0.15
C8Nb80Si12 | RMG | 0.15
C12.5Ni65Si22.5 | RMG | 0.15
C12.5Ni67.5Si20 | RMG | 0.15
C15Ni67.5Si17.5 | RMG | 0.15
C17.5Ni67.5Si15 | RMG | 0.15
Ca1Cu27.5La71.5 | RMG | 0.15
Ca1Cu37.5La61.5 | RMG | 0.15
Ca1.5Cu27.5La71 | RMG | 0.15
Ca2Cu28La70 | RMG | 0.15
Ca2Cu37.5La60.5 | RMG | 0.15
Ca3Cu28.5La68.5 | RMG | 0.15
Ca3Cu37.5La59.5 | RMG | 0.15
Ca4Cu29La67 | RMG | 0.15
Ca4Cu37.5La58.5 | RMG | 0.15
Ca5Cu30La65 | RMG | 0.15
Ca5Cu37.5La57.5 | RMG | 0.15
Ca6Cu31La63 | RMG | 0.15
Ca6.5Cu37La56.5 | RMG | 0.15
Ca7Cu32La61 | RMG | 0.15
Ca7.5Cu36La56.5 | RMG | 0.15
Ca8Cu32.5La59.5 | RMG | 0.15
Ca8.5Cu33La58.5 | RMG | 0.15
Ca8.5Cu35La56.5 | RMG | 0.15
Ca9Cu33.5La57.5 | RMG | 0.15
Ca25Cu30Mg45 | RMG | 0.15
Ca75Cu10Mg15 | RMG | 0.15
Ca7.5Cu5Mg87.5 | RMG | 0.15
Ca7.5Cu10Mg82.5 | RMG | 0.15
Ca60Ga5Mg35 | RMG | 0.15
Ca60Ga10Mg30 | RMG | 0.15
Ca60Ga20Mg20 | RMG | 0.15
Ca60Ga30Mg10 | RMG | 0.15
Ca10Mg80Zn10 | RMG | 0.15
Ca10Mg85Zn5 | RMG | 0.15
Ce5Cu10Mg85 | RMG | 0.15
Ce5Cu15Mg80 | RMG | 0.15
Ce5Cu20Mg75 | RMG | 0.15
Ce5Cu25Mg70 | RMG | 0.15
Ce5Cu30Mg65 | RMG | 0.15
Ce10Cu10Mg80 | RMG | 0.15
Ce10Cu15Mg75 | RMG | 0.15
Ce10Cu20Mg70 | RMG | 0.15
Ce10Cu25Mg65 | RMG | 0.15
Ce15Cu15Mg70 | RMG | 0.15
Ce15Cu20Mg65 | RMG | 0.15
Ce5Mg75Ni20 | RMG | 0.15
Ce5Mg85Ni10 | RMG | 0.15
Ce10Mg60Ni30 | RMG | 0.15
Ce10Mg70Ni20 | RMG | 0.15
Ce10Mg72Ni18 | RMG | 0.15
Ce10Mg75Ni15 | RMG | 0.15
Ce10Mg80Ni10 | RMG | 0.15
Ce10Mg85Ni5 | RMG | 0.15
Ce15Mg75Ni10 | RMG | 0.15
Ce20Mg50Ni30 | RMG | 0.15
Ce20Mg60Ni20 | RMG | 0.15
Ce3Mg85Zn12 | RMG | 0.15
Co70Cr10P20 | RMG | 0.15
Co66Cr18Zr16 | RMG | 0.15
Co67.5Cr16Zr16.5 | RMG | 0.15
Co69Cr14Zr17 | RMG | 0.15
Co71Cr12Zr17 | RMG | 0.15
Co72.5Cr10Zr17.5 | RMG | 0.15
Co72.8Cr20Zr7.2 | RMG | 0.15
Co74.5Cr8Zr17.5 | RMG | 0.15
Co75Cr18Zr7 | RMG | 0.15
Co76.5Cr6Zr17.5 | RMG | 0.15
Co77.5Cr16Zr6.5 | RMG | 0.15
Co78.5Cr4Zr17.5 | RMG | 0.15
Co80Cr14Zr6 | RMG | 0.15
Co81Cr2Zr17 | RMG | 0.15
Co82Cr12Zr6 | RMG | 0.15
Co84Cr10Zr6 | RMG | 0.15
Co85.5Cr8Zr6.5 | RMG | 0.15
Co87.2Cr6Zr6.8 | RMG | 0.15
Co88.5Cr4Zr7.5 | RMG | 0.15
Co89.7Cr2Zr8.3 | RMG | 0.15
Co60Cr30Zr10 | RMG | 0.15
Co65Cr25Zr10 | RMG | 0.15
Co70Cr20Zr10 | RMG | 0.15
Co75Cr15Zr10 | RMG | 0.15
Co80Cr10Zr10 | RMG | 0.15
Co85Cr5Zr10 | RMG | 0.15
Co90Cr0Zr10 | RMG | 0.15
Co75.4Cr12.6Zr12 | RMG | 0.15
Co77Cr11.6Zr11.4 | RMG | 0.15
Co78Cr11.2Zr10.8 | RMG | 0.15
Co79Cr10.6Zr10.4 | RMG | 0.15
Co81.2Cr9.6Zr9.2 | RMG | 0.15
Co83.4Cr8.3Zr8.3 | RMG | 0.15
Co72.9Cr17.1Zr10 | RMG | 0.15
Co0Fe90Zr10 | RMG | 0.15
Co10Fe80Zr10 | RMG | 0.15
Co18Fe72Zr10 | RMG | 0.15
Co30Fe60Zr10 | RMG | 0.15
Co45Fe45Zr10 | RMG | 0.15
Co60Fe30Zr10 | RMG | 0.15
Co72Fe18Zr10 | RMG | 0.15
Co9Fe81Zr10 | RMG | 0.15
Co27Fe63Zr10 | RMG | 0.15
Co36Fe54Zr10 | RMG | 0.15
Co54Fe36Zr10 | RMG | 0.15
Co90Fe0Zr10 | RMG | 0.15
Co4Fe86Zr10 | RMG | 0.15
Co20Fe70Zr10 | RMG | 0.15
Co40Fe50Zr10 | RMG | 0.15
Co50Fe40Zr10 | RMG | 0.15
Co70Fe20Zr10 | RMG | 0.15
Co80Fe10Zr10 | RMG | 0.15
Co85Fe5Zr10 | RMG | 0.15
Co22.5Fe67.5Zr10 | RMG | 0.15
Co67.5Fe22.5Zr10 | RMG | 0.15
Co70.6Gd14Mo15.4 | RMG | 0.15
Co72.8Gd19.4Mo7.8 | RMG | 0.15
Co73Gd12.9Mo14.1 | RMG | 0.15
Co75.6Gd8.4Mo16 | RMG | 0.15
Co30Hf67P3 | RMG | 0.15
Co24Hf67Si9 | RMG | 0.15
Co2Mn88Zr10 | RMG | 0.15
Co5Mn85Zr10 | RMG | 0.15
Co10Mn80Zr10 | RMG | 0.15
Co65.5Mo20Zr14.5 | RMG | 0.15
Co67Mo18Zr15 | RMG | 0.15
Co68.6Mo16Zr15.4 | RMG | 0.15
Co70.3Mo14Zr15.7 | RMG | 0.15
Co72Mo12Zr16 | RMG | 0.15
Co74Mo10Zr16 | RMG | 0.15
Co74.8Mo20Zr5.2 | RMG | 0.15
Co75.7Mo8Zr16.3 | RMG | 0.15
Co77Mo18Zr5 | RMG | 0.15
Co77.5Mo6Zr16.5 | RMG | 0.15
Co79Mo16Zr5 | RMG | 0.15
Co79.7Mo4Zr16.3 | RMG | 0.15
Co81Mo14Zr5 | RMG | 0.15
Co82Mo2Zr16 | RMG | 0.15
Co83Mo12Zr5 | RMG | 0.15
Co84.8Mo10Zr5.2 | RMG | 0.15
Co86.5Mo8Zr5.5 | RMG | 0.15
Co88Mo6Zr6 | RMG | 0.15
Co89Mo4Zr7 | RMG | 0.15
Co90Mo2Zr8 | RMG | 0.15
Co80Mo9.5Zr10.5 | RMG | 0.15
Co74.5Mo13Zr12.5 | RMG | 0.15
Co78Mo10.8Zr11.2 | RMG | 0.15
Co79.5Mo10Zr10.5 | RMG | 0.15
Co80Mo10Zr10 | RMG | 0.15
Co81.6Mo9Zr9.4 | RMG | 0.15
Co82.4Mo8.6Zr9 | RMG | 0.15
Co86.2Mo6.4Zr7.4 | RMG | 0.15
Co2Ni77P21 | RMG | 0.15
Co2Ni78.5P19.5 | RMG | 0.15
Co2Ni80P18 | RMG | 0.15
Co3.5Ni75.5P21 | RMG | 0.15
Co3.5Ni77P19.5 | RMG | 0.15
Co3.5Ni78.5P18 | RMG | 0.15
Co5Ni74P21 | RMG | 0.15
Co5Ni75.5P19.5 | RMG | 0.15
Co5Ni77P18 | RMG | 0.15
Co7Ni72P21 | RMG | 0.15
Co7Ni73.5P19.5 | RMG | 0.15
Co7Ni75P18 | RMG | 0.15
Co9Ni72P19 | RMG | 0.15
Co10Ni40Ta50 | RMG | 0.15
Co80Ni10Zr10 | RMG | 0.15
Co85Ni5Zr10 | RMG | 0.15
Co88Ni2Zr10 | RMG | 0.15
Co30Ni20Zr50 | RMG | 0.15
Co33Ni0.05Zr66.95 | RMG | 0.15
Co33Ni0.1Zr66.9 | RMG | 0.15
Co33Ni0.15Zr66.85 | RMG | 0.15
Co33Ni0.2Zr66.8 | RMG | 0.15
Co15Ni28.05Zr56.95 | RMG | 0.15
Co5Ni31.35Zr63.65 | RMG | 0.15
Co10Ni29.7Zr60.3 | RMG | 0.15
Co20Ni26.4Zr53.6 | RMG | 0.15
Co22P11Zr67 | RMG | 0.15
Co28P5Zr67 | RMG | 0.15
Co1.7Pd81.8Si16.5 | RMG | 0.15
Co4.2Pd79.3Si16.5 | RMG | 0.15
Co6.7Pd76.8Si16.5 | RMG | 0.15
Co10Pd73.5Si16.5 | RMG | 0.15
Co12.5Pd71Si16.5 | RMG | 0.15
Co15Pd68.5Si16.5 | RMG | 0.15
Co10Pd70Si20 | RMG | 0.15
Co25Pd10Zr65 | RMG | 0.15
Co30Pd5Zr65 | RMG | 0.15
Co34Pd1Zr65 | RMG | 0.15
Co54Pd1Zr45 | RMG | 0.15
Co85Si5Zr10 | RMG | 0.15
Co88Si2Zr10 | RMG | 0.15
Co66V20Zr14 | RMG | 0.15
Co67.5V18Zr14.5 | RMG | 0.15
Co69.2V16Zr14.8 | RMG | 0.15
Co71V14Zr15 | RMG | 0.15
Co72.5V20Zr7.5 | RMG | 0.15
Co72.8V12Zr15.2 | RMG | 0.15
Co74.5V10Zr15.5 | RMG | 0.15
Co75V18Zr7 | RMG | 0.15
Co76.3V8Zr15.7 | RMG | 0.15
Co77.2V16Zr6.8 | RMG | 0.15
Co78V6Zr16 | RMG | 0.15
Co79.5V14Zr6.5 | RMG | 0.15
Co80V4Zr16 | RMG | 0.15
Co81.5V12Zr6.5 | RMG | 0.15
Co82V2Zr16 | RMG | 0.15
Co83.5V10Zr6.5 | RMG | 0.15
Co85V8Zr7 | RMG | 0.15
Co86.5V6Zr7.5 | RMG | 0.15
Co88V4Zr8 | RMG | 0.15
Co89.5V2Zr8.5 | RMG | 0.15
Co75.8V12Zr12.2 | RMG | 0.15
Co79.2V10.6Zr10.2 | RMG | 0.15
Co80V10Zr10 | RMG | 0.15
Co81.8V9Zr9.2 | RMG | 0.15
Co84V8Zr8 | RMG | 0.15
Co85V5Zr10 | RMG | 0.15
Co74W12Zr14 | RMG | 0.15
Co74W13Zr13 | RMG | 0.15
Co74.5W14Zr11.5 | RMG | 0.15
Co75W10Zr15 | RMG | 0.15
Co76.4W8Zr15.6 | RMG | 0.15
Co77W14Zr9 | RMG | 0.15
Co78.2W6Zr15.8 | RMG | 0.15
Co79.5W13Zr7.5 | RMG | 0.15
Co80W4Zr16 | RMG | 0.15
Co82W2Zr16 | RMG | 0.15
Co82W12Zr6 | RMG | 0.15
Co84.8W10Zr5.2 | RMG | 0.15
Co86.8W8Zr5.2 | RMG | 0.15
Co88.5W6Zr5.5 | RMG | 0.15
Co89.8W4Zr6.2 | RMG | 0.15
Co90.2W2Zr7.8 | RMG | 0.15
Co78W8Zr14 | RMG | 0.15
Co80W10Zr10 | RMG | 0.15
Co80.5W7Zr12.5 | RMG | 0.15
Co82.2W6.6Zr11.2 | RMG | 0.15
Co84W6Zr10 | RMG | 0.15
Co85W5Zr10 | RMG | 0.15
Co85.5W5Zr9.5 | RMG | 0.15
Cr2Fe78P20 | RMG | 0.15
Cr4Fe76P20 | RMG | 0.15
Cr6Fe74P20 | RMG | 0.15
Cr8Fe72P20 | RMG | 0.15
Cr7Fe76P17 | RMG | 0.15
Cr73Fe10P17 | RMG | 0.15
Cr74Fe9P17 | RMG | 0.15
Cr23Fe55P22 | RMG | 0.15
Cr24Fe56.5P19.5 | RMG | 0.15
Cr25Fe57.5P17.5 | RMG | 0.15
Cr26Fe59.5P14.5 | RMG | 0.15
Cr26Fe60.5P13.5 | RMG | 0.15
Cr4Fe86Zr10 | RMG | 0.15
Cr6Fe84Zr10 | RMG | 0.15
Cr8Fe82Zr10 | RMG | 0.15
Cr10Fe80Zr10 | RMG | 0.15
Cr15Fe75Zr10 | RMG | 0.15
Cr17Fe73Zr10 | RMG | 0.15
Cr20Fe70Zr10 | RMG | 0.15
Cr25Fe65Zr10 | RMG | 0.15
Cr2Fe88Zr10 | RMG | 0.15
Cr7Fe83Zr10 | RMG | 0.15
Cr0Ni80P20 | RMG | 0.15
Cr3Ni77P20 | RMG | 0.15
Cr5Ni75P20 | RMG | 0.15
Cr10Ni70P20 | RMG | 0.15
Cr20Ni60P20 | RMG | 0.15
Cr15Ni65P20 | RMG | 0.15
Cr7Ni73P20 | RMG | 0.15
Cr18Ni62P20 | RMG | 0.15
Cr0Ni81P19 | RMG | 0.15
Cr43.5Ni40.5P16 | RMG | 0.15
Cr55.93Ni28.93P15.14 | RMG | 0.15
Cr58Ni27P15 | RMG | 0.15
Cr59.81Ni25.31P14.88 | RMG | 0.15
Cr5Ni76P19 | RMG | 0.15
Cr10Ni71P19 | RMG | 0.15
Cr15Ni66P19 | RMG | 0.15
Cr20Ni61P19 | RMG | 0.15
Cr25Ni56P19 | RMG | 0.15
Cr30Ni51P19 | RMG | 0.15
Cr14Ni68P18 | RMG | 0.15
Cr40Ni40P20 | RMG | 0.15
Cr50Ni30P20 | RMG | 0.15
Cr60Ni20P20 | RMG | 0.15
Cr33Ni0.05Zr66.95 | RMG | 0.15
Cr33Ni0.1Zr66.9 | RMG | 0.15
Cr33Ni0.15Zr66.85 | RMG | 0.15
Cr33Ni0.2Zr66.8 | RMG | 0.15
Cr15Ni28.05Zr56.95 | RMG | 0.15
Cr5Ni31.35Zr63.65 | RMG | 0.15
Cr10Ni29.7Zr60.3 | RMG | 0.15
Cr20Ni26.4Zr53.6 | RMG | 0.15
Cr5Ni55Zr40 | RMG | 0.15
Cr10Ni50Zr40 | RMG | 0.15
Cr15Ni15Zr70 | RMG | 0.15
Cr15Ni25Zr60 | RMG | 0.15
Cr15Ni35Zr50 | RMG | 0.15
Cr15Ni45Zr40 | RMG | 0.15
Cr0.5Pd79.5Si20 | RMG | 0.15
Cr1Pd79Si20 | RMG | 0.15
Cr2Pd78Si20 | RMG | 0.15
Cr3Pd77Si20 | RMG | 0.15
Cr4Pd76Si20 | RMG | 0.15
Cr5Pd75Si20 | RMG | 0.15
Cr6Pd74Si20 | RMG | 0.15
Cr7Pd73Si20 | RMG | 0.15
Cr10Si15Zr75 | RMG | 0.15
Cr20Si15Zr65 | RMG | 0.15
Cu35Fe5Ti60 | RMG | 0.15
Cu40Fe10Ti50 | RMG | 0.15
Cu45Fe5Ti50 | RMG | 0.15
Cu55Fe5Ti40 | RMG | 0.15
Cu40Fe20Zr40 | RMG | 0.15
Cu50Fe10Zr40 | RMG | 0.15
Cu53Fe7Zr40 | RMG | 0.15
Cu55Fe5Zr40 | RMG | 0.15
Cu57Fe3Zr40 | RMG | 0.15
Cu59Fe1Zr40 | RMG | 0.15
Cu38.2Hf28.8Nb33 | RMG | 0.15
Cu39.9Hf30.1Nb30 | RMG | 0.15
Cu42.7Hf32.3Nb25 | RMG | 0.15
Cu45.6Hf34.4Nb20 | RMG | 0.15
Cu48.4Hf36.6Nb15 | RMG | 0.15
Cu51.3Hf38.7Nb10 | RMG | 0.15
Cu54.1Hf40.9Nb5 | RMG | 0.15
Cu56.4Hf42.6Nb1 | RMG | 0.15
Cu57Hf21Nb22 | RMG | 0.15
Cu57Hf23Nb20 | RMG | 0.15
Cu57Hf28Nb15 | RMG | 0.15
Cu57Hf33Nb10 | RMG | 0.15
Cu57Hf38Nb5 | RMG | 0.15
Cu57Hf42Nb1 | RMG | 0.15
Cu10Hf20Ni70 | RMG | 0.15
Cu10Hf30Ni60 | RMG | 0.15
Cu10Hf40Ni50 | RMG | 0.15
Cu10Hf50Ni40 | RMG | 0.15
Cu10Hf60Ni30 | RMG | 0.15
Cu10Hf70Ni20 | RMG | 0.15
Cu10Hf75Ni15 | RMG | 0.15
Cu15Hf55Ni30 | RMG | 0.15
Cu20Hf20Ni60 | RMG | 0.15
Cu20Hf30Ni50 | RMG | 0.15
Cu20Hf40Ni40 | RMG | 0.15
Cu20Hf50Ni30 | RMG | 0.15
Cu20Hf55Ni25 | RMG | 0.15
Cu20Hf60Ni20 | RMG | 0.15
Cu20Hf65Ni15 | RMG | 0.15
Cu20Hf70Ni10 | RMG | 0.15
Cu25Hf50Ni25 | RMG | 0.15
Cu25Hf55Ni20 | RMG | 0.15
Cu30Hf20Ni50 | RMG | 0.15
Cu30Hf30Ni40 | RMG | 0.15
Cu30Hf40Ni30 | RMG | 0.15
Cu30Hf45Ni25 | RMG | 0.15
Cu30Hf50Ni20 | RMG | 0.15
Cu30Hf55Ni15 | RMG | 0.15
Cu30Hf60Ni10 | RMG | 0.15
Cu35Hf45Ni20 | RMG | 0.15
Cu35Hf50Ni15 | RMG | 0.15
Cu40Hf20Ni40 | RMG | 0.15
Cu40Hf30Ni30 | RMG | 0.15
Cu40Hf40Ni20 | RMG | 0.15
Cu40Hf45Ni15 | RMG | 0.15
Cu40Hf50Ni10 | RMG | 0.15
Cu50Hf20Ni30 | RMG | 0.15
Cu50Hf30Ni20 | RMG | 0.15
Cu50Hf40Ni10 | RMG | 0.15
Cu60Hf20Ni20 | RMG | 0.15
Cu60Hf30Ni10 | RMG | 0.15
Cu15La5Mg80 | RMG | 0.15
Cu15La40Mg45 | RMG | 0.15
Cu20La5Mg75 | RMG | 0.15
Cu20La10Mg70 | RMG | 0.15
Cu20La30Mg50 | RMG | 0.15
Cu20La40Mg40 | RMG | 0.15
Cu25La20Mg55 | RMG | 0.15
Cu25La30Mg45 | RMG | 0.15
Cu25La40Mg35 | RMG | 0.15
Cu30La5Mg65 | RMG | 0.15
Cu30La10Mg60 | RMG | 0.15
Cu30La20Mg50 | RMG | 0.15
Cu30La30Mg40 | RMG | 0.15
Cu30La40Mg30 | RMG | 0.15
Cu40La5Mg55 | RMG | 0.15
Cu40La10Mg50 | RMG | 0.15
Cu40La20Mg40 | RMG | 0.15
Cu40La30Mg30 | RMG | 0.15
Cu50La10Mg40 | RMG | 0.15
Cu50La20Mg30 | RMG | 0.15
Cu27La69Sr4 | RMG | 0.15
Cu27La70Sr3 | RMG | 0.15
Cu27La71Sr2 | RMG | 0.15
Cu27.5La66Sr6.5 | RMG | 0.15
Cu27.5La67.5Sr5 | RMG | 0.15
Cu28La63.5Sr8.5 | RMG | 0.15
Cu28La64.5Sr7.5 | RMG | 0.15
Cu28.5La61.5Sr10 | RMG | 0.15
Cu28.5La62.5Sr9 | RMG | 0.15
Cu29La60Sr11 | RMG | 0.15
Cu30La57.5Sr12.5 | RMG | 0.15
Cu30La58Sr12 | RMG | 0.15
Cu30.5La56Sr13.5 | RMG | 0.15
Cu31La55Sr14 | RMG | 0.15
Cu32La53.5Sr14.5 | RMG | 0.15
Cu32.5La52.5Sr15 | RMG | 0.15
Cu33La51.5Sr15.5 | RMG | 0.15
Cu34La50Sr16 | RMG | 0.15
Cu35La48Sr17 | RMG | 0.15
Cu36La47Sr17 | RMG | 0.15
Cu37La47Sr16 | RMG | 0.15
Cu37La48Sr15 | RMG | 0.15
Cu37La49Sr14 | RMG | 0.15
Cu37La50.5Sr12.5 | RMG | 0.15
Cu37La52Sr11 | RMG | 0.15
Cu37La53Sr10 | RMG | 0.15
Cu37La54Sr9 | RMG | 0.15
Cu37La55Sr8 | RMG | 0.15
Cu37La56Sr7 | RMG | 0.15
Cu37La57Sr6 | RMG | 0.15
Cu37La58Sr5 | RMG | 0.15
Cu37La59Sr4 | RMG | 0.15
Cu37La59.5Sr3.5 | RMG | 0.15
Cu37La60.5Sr2.5 | RMG | 0.15
Cu37La61.5Sr1.5 | RMG | 0.15
Cu37La62Sr1 | RMG | 0.15
Cu5Mg85Nd10 | RMG | 0.15
Cu10Mg70Nd20 | RMG | 0.15
Cu10Mg75Nd15 | RMG | 0.15
Cu10Mg80Nd10 | RMG | 0.15
Cu10Mg85Nd5 | RMG | 0.15
Cu15Mg65Nd20 | RMG | 0.15
Cu15Mg70Nd15 | RMG | 0.15
Cu15Mg75Nd10 | RMG | 0.15
Cu15Mg80Nd5 | RMG | 0.15
Cu20Mg45Nd35 | RMG | 0.15
Cu20Mg50Nd30 | RMG | 0.15
Cu20Mg55Nd25 | RMG | 0.15
Cu20Mg60Nd20 | RMG | 0.15
Cu20Mg65Nd15 | RMG | 0.15
Cu20Mg70Nd10 | RMG | 0.15
Cu20Mg75Nd5 | RMG | 0.15
Cu25Mg45Nd30 | RMG | 0.15
Cu25Mg50Nd25 | RMG | 0.15
Cu25Mg55Nd20 | RMG | 0.15
Cu25Mg60Nd15 | RMG | 0.15
Cu25Mg70Nd5 | RMG | 0.15
Cu30Mg40Nd30 | RMG | 0.15
Cu30Mg45Nd25 | RMG | 0.15
Cu30Mg50Nd20 | RMG | 0.15
Cu30Mg55Nd15 | RMG | 0.15
Cu30Mg60Nd10 | RMG | 0.15
Cu30Mg65Nd5 | RMG | 0.15
Cu35Mg30Nd35 | RMG | 0.15
Cu35Mg45Nd20 | RMG | 0.15
Cu35Mg50Nd15 | RMG | 0.15
Cu35Mg55Nd10 | RMG | 0.15
Cu40Mg30Nd30 | RMG | 0.15
Cu40Mg40Nd20 | RMG | 0.15
Cu40Mg50Nd10 | RMG | 0.15
Cu40Mg55Nd5 | RMG | 0.15
Cu50Mg20Nd30 | RMG | 0.15
Cu50Mg30Nd20 | RMG | 0.15
Cu50Mg40Nd10 | RMG | 0.15
Cu60Mg10Nd30 | RMG | 0.15
Cu60Mg20Nd20 | RMG | 0.15
Cu5Mg85Y10 | RMG | 0.15
Cu10Mg65Y25 | RMG | 0.15
Cu10Mg70Y20 | RMG | 0.15
Cu10Mg80Y10 | RMG | 0.15
Cu10Mg85Y5 | RMG | 0.15
Cu15Mg70Y15 | RMG | 0.15
Cu15Mg80Y5 | RMG | 0.15
Cu20Mg50Y30 | RMG | 0.15
Cu20Mg60Y20 | RMG | 0.15
Cu20Mg70Y10 | RMG | 0.15
Cu25Mg60Y15 | RMG | 0.15
Cu25Mg70Y5 | RMG | 0.15
Cu30Mg40Y30 | RMG | 0.15
Cu30Mg50Y20 | RMG | 0.15
Cu30Mg60Y10 | RMG | 0.15
Cu40Mg30Y30 | RMG | 0.15
Cu40Mg40Y20 | RMG | 0.15
Cu40Mg55Y5 | RMG | 0.15
Cu1Mg84Y15 | RMG | 0.15
Cu20Mg79Y1 | RMG | 0.15
Cu30Mg69Y1 | RMG | 0.15
Cu37Mg48Y15 | RMG | 0.15
Cu40Mg59Y1 | RMG | 0.15
Cu8Mg80Y12 | RMG | 0.15
Cu16Mg60Y24 | RMG | 0.15
Cu24Mg40Y36 | RMG | 0.15
Cu32Mg20Y48 | RMG | 0.15
Cu40Mg0Y60 | RMG | 0.15
Cu10Mg75Y15 | RMG | 0.15
Cu15Mg75Y10 | RMG | 0.15
Cu38.2Nb33Ti28.8 | RMG | 0.15
Cu39.9Nb30Ti30.1 | RMG | 0.15
Cu42.7Nb25Ti32.3 | RMG | 0.15
Cu45.6Nb20Ti34.4 | RMG | 0.15
Cu48.4Nb15Ti36.6 | RMG | 0.15
Cu51.3Nb10Ti38.7 | RMG | 0.15
Cu54.1Nb5Ti40.9 | RMG | 0.15
Cu56.4Nb1Ti42.6 | RMG | 0.15
Cu57Nb1Ti42 | RMG | 0.15
Cu57Nb5Ti38 | RMG | 0.15
Cu57Nb10Ti33 | RMG | 0.15
Cu57Nb15Ti28 | RMG | 0.15
Cu57Nb20Ti23 | RMG | 0.15
Cu57Nb22Ti21 | RMG | 0.15
Cu38.2Nb33Zr28.8 | RMG | 0.15
Cu39.9Nb30Zr30.1 | RMG | 0.15
Cu42.7Nb25Zr32.3 | RMG | 0.15
Cu45.6Nb20Zr34.4 | RMG | 0.15
Cu48.4Nb15Zr36.6 | RMG | 0.15
Cu51.3Nb10Zr38.7 | RMG | 0.15
Cu54.1Nb5Zr40.9 | RMG | 0.15
Cu56.4Nb1Zr42.6 | RMG | 0.15
Cu57Nb1Zr42 | RMG | 0.15
Cu57Nb5Zr38 | RMG | 0.15
Cu57Nb10Zr33 | RMG | 0.15
Cu57Nb15Zr28 | RMG | 0.15
Cu57Nb20Zr23 | RMG | 0.15
Cu57Nb22Zr21 | RMG | 0.15
Cu67Ni17P16 | RMG | 0.15
Cu69Ni13P18 | RMG | 0.15
Cu14.4Ni65.6P20 | RMG | 0.15
Cu52.8Ni27.2P20 | RMG | 0.15
Cu61.6Ni18.4P20 | RMG | 0.15
Cu73Ni11P16 | RMG | 0.15
Cu2Ni76P22 | RMG | 0.15
Cu2Ni78P20 | RMG | 0.15
Cu2Ni80P18 | RMG | 0.15
Cu4Ni74P22 | RMG | 0.15
Cu4Ni76P20 | RMG | 0.15
Cu4Ni78P18 | RMG | 0.15
Cu6Ni72P22 | RMG | 0.15
Cu6Ni74P20 | RMG | 0.15
Cu6Ni76P18 | RMG | 0.15
Cu8Ni70P22 | RMG | 0.15
Cu8Ni72P20 | RMG | 0.15
Cu8Ni74P18 | RMG | 0.15
Cu10Ni68P22 | RMG | 0.15
Cu10Ni70P20 | RMG | 0.15
Cu10Ni72P18 | RMG | 0.15
Cu12Ni68P20 | RMG | 0.15
Cu16Ni23Ti61 | RMG | 0.15
Cu5Ni20Ti75 | RMG | 0.15
Cu10Ni20Ti70 | RMG | 0.15
Cu10Ni30Ti60 | RMG | 0.15
Cu20Ni10Ti70 | RMG | 0.15
Cu20Ni20Ti60 | RMG | 0.15
Cu20Ni30Ti50 | RMG | 0.15
Cu25Ni25Ti50 | RMG | 0.15
Cu30Ni10Ti60 | RMG | 0.15
Cu30Ni20Ti50 | RMG | 0.15
Cu30Ni30Ti40 | RMG | 0.15
Cu40Ni10Ti50 | RMG | 0.15
Cu40Ni20Ti40 | RMG | 0.15
Cu40Ni30Ti30 | RMG | 0.15
Cu50Ni10Ti40 | RMG | 0.15
Cu50Ni20Ti30 | RMG | 0.15
Cu60Ni10Ti30 | RMG | 0.15
Cu45Ni10Ti45 | RMG | 0.15
Cu33Ni0.05Zr66.95 | RMG | 0.15
Cu33Ni0.1Zr66.9 | RMG | 0.15
Cu33Ni0.15Zr66.85 | RMG | 0.15
Cu33Ni0.2Zr66.8 | RMG | 0.15
Cu15Ni28.05Zr56.95 | RMG | 0.15
Cu5Ni31.35Zr63.65 | RMG | 0.15
Cu10Ni29.7Zr60.3 | RMG | 0.15
Cu20Ni26.4Zr53.6 | RMG | 0.15
Cu25Ni25Zr50 | RMG | 0.15
Cu10Ni20Zr70 | RMG | 0.15
Cu10Ni30Zr60 | RMG | 0.15
Cu10Ni40Zr50 | RMG | 0.15
Cu10Ni50Zr40 | RMG | 0.15
Cu10Ni60Zr30 | RMG | 0.15
Cu15Ni25Zr60 | RMG | 0.15
Cu15Ni30Zr55 | RMG | 0.15
Cu20Ni10Zr70 | RMG | 0.15
Cu20Ni20Zr60 | RMG | 0.15
Cu20Ni30Zr50 | RMG | 0.15
Cu20Ni40Zr40 | RMG | 0.15
Cu20Ni50Zr30 | RMG | 0.15
Cu25Ni15Zr60 | RMG | 0.15
Cu25Ni20Zr55 | RMG | 0.15
Cu30Ni10Zr60 | RMG | 0.15
Cu30Ni15Zr55 | RMG | 0.15
Cu30Ni20Zr50 | RMG | 0.15
Cu30Ni25Zr45 | RMG | 0.15
Cu30Ni30Zr40 | RMG | 0.15
Cu30Ni40Zr30 | RMG | 0.15
Cu35Ni15Zr50 | RMG | 0.15
Cu35Ni20Zr45 | RMG | 0.15
Cu40Ni10Zr50 | RMG | 0.15
Cu40Ni15Zr45 | RMG | 0.15
Cu40Ni20Zr40 | RMG | 0.15
Cu40Ni30Zr30 | RMG | 0.15
Cu50Ni10Zr40 | RMG | 0.15
Cu50Ni20Zr30 | RMG | 0.15
Cu60Ni10Zr30 | RMG | 0.15
Cu56P2Zr42 | RMG | 0.15
Cu70Pb1Zn29 | RMG | 0.15
Cu0Pd80Si20 | RMG | 0.15
Cu0Pd82Si18 | RMG | 0.15
Cu3.5Pd80Si16.5 | RMG | 0.15
Cu4.5Pd77.5Si18 | RMG | 0.15
Cu7Pd73Si20 | RMG | 0.15
Cu7Pd76.5Si16.5 | RMG | 0.15
Cu11Pd69.5Si19.5 | RMG | 0.15
Cu14.5Pd69Si16.5 | RMG | 0.15
Cu19Pd64.5Si16.5 | RMG | 0.15
Cu2Pd80.75Si17.25 | RMG | 0.15
Cu4Pd79.1Si16.9 | RMG | 0.15
Cu5.7Pd73.8Si20.5 | RMG | 0.15
Cu5.8Pd74.7Si19.5 | RMG | 0.15
Cu5.9Pd75.6Si18.5 | RMG | 0.15
Cu5.9Pd76.6Si17.5 | RMG | 0.15
Cu6.1Pd78.4Si15.5 | RMG | 0.15
Cu8Pd75.8Si16.2 | RMG | 0.15
Cu10Pd74.2Si15.8 | RMG | 0.15
Cu12Pd72.5Si15.5 | RMG | 0.15
Cu14Pd70.9Si15.1 | RMG | 0.15
Cu1.7Pd81.8Si16.5 | RMG | 0.15
Cu4.2Pd79.3Si16.5 | RMG | 0.15
Cu6.7Pd76.8Si16.5 | RMG | 0.15
Cu12.5Pd71Si16.5 | RMG | 0.15
Cu15Pd68.5Si16.5 | RMG | 0.15
Cu20.9Pd62.6Si16.5 | RMG | 0.15
Cu0Pd83.5Si16.5 | RMG | 0.15
Cu7Pd76Si17 | RMG | 0.15
Cu8Pd74Si18 | RMG | 0.15
Cu9Pd75Si16 | RMG | 0.15
Cu10Pd70Si20 | RMG | 0.15
Cu10Pd73Si17 | RMG | 0.15
Cu12Pd66Si22 | RMG | 0.15
Cu12.5Pd70.5Si17 | RMG | 0.15
Cu15Pd69Si16 | RMG | 0.15
Cu16.5Pd67Si16.5 | RMG | 0.15
Cu3Pd80Si17 | RMG | 0.15
Cu39Ti17Zr44 | RMG | 0.15
Cu39Ti21Zr40 | RMG | 0.15
Cu40Ti30Zr30 | RMG | 0.15
Cu44Ti10Zr46 | RMG | 0.15
Cu44Ti16Zr40 | RMG | 0.15
Cu45Ti20Zr35 | RMG | 0.15
Cu45Ti25Zr30 | RMG | 0.15
Cu47Ti35Zr18 | RMG | 0.15
Cu50Ti15Zr35 | RMG | 0.15
Cu50Ti30Zr20 | RMG | 0.15
Cu54Ti11Zr35 | RMG | 0.15
Cu55Ti20Zr25 | RMG | 0.15
Cu55Ti25Zr20 | RMG | 0.15
Cu60Ti25Zr15 | RMG | 0.15
Cu65Ti20Zr15 | RMG | 0.15
Dy0.3Fe89.7Zr10 | RMG | 0.15
Dy88Fe2Zr10 | RMG | 0.15
Fe88Gd2Zr10 | RMG | 0.15
Fe89.7Gd0.3Zr10 | RMG | 0.15
Fe89.91Ge0.09Zr10 | RMG | 0.15
Fe89.946Ge0.054Zr10 | RMG | 0.15
Fe89.964Ge0.036Zr10 | RMG | 0.15
Fe89.982Ge0.018Zr10 | RMG | 0.15
Fe24Hf7.6Zr68.4 | RMG | 0.15
Fe24Hf15.2Zr60.8 | RMG | 0.15
Fe24Hf22.8Zr53.2 | RMG | 0.15
Fe24Hf34.2Zr41.8 | RMG | 0.15
Fe28Ir2Zr70 | RMG | 0.15
Fe84La6Zr10 | RMG | 0.15
Fe88La2Zr10 | RMG | 0.15
Fe89.7La0.3Zr10 | RMG | 0.15
Fe68Mn15P17 | RMG | 0.15
Fe71Mn12P17 | RMG | 0.15
Fe74Mn9P17 | RMG | 0.15
Fe86Mn4Zr10 | RMG | 0.15
Fe88Mn2Zr10 | RMG | 0.15
Fe90Mn0Zr10 | RMG | 0.15
Fe82Mn8Zr10 | RMG | 0.15
Fe74Mo9P17 | RMG | 0.15
Fe76Mo7P17 | RMG | 0.15
Fe0Ni80P20 | RMG | 0.15
Fe1Ni79P20 | RMG | 0.15
Fe3Ni77P20 | RMG | 0.15
Fe5Ni75P20 | RMG | 0.15
Fe10Ni70P20 | RMG | 0.15
Fe20Ni60P20 | RMG | 0.15
Fe15Ni65P20 | RMG | 0.15
Fe25Ni55P20 | RMG | 0.15
Fe30Ni50P20 | RMG | 0.15
Fe35Ni45P20 | RMG | 0.15
Fe40Ni40P20 | RMG | 0.15
Fe60Ni20P20 | RMG | 0.15
Fe16Ni64P20 | RMG | 0.15
Fe9Ni81Zr10 | RMG | 0.15
Fe18Ni72Zr10 | RMG | 0.15
Fe36Ni54Zr10 | RMG | 0.15
Fe54Ni36Zr10 | RMG | 0.15
Fe63Ni27Zr10 | RMG | 0.15
Fe72Ni18Zr10 | RMG | 0.15
Fe81Ni9Zr10 | RMG | 0.15
Fe0Ni33Zr67 | RMG | 0.15
Fe33Ni0.05Zr66.95 | RMG | 0.15
Fe33Ni0.1Zr66.9 | RMG | 0.15
Fe33Ni0.15Zr66.85 | RMG | 0.15
Fe33Ni0.2Zr66.8 | RMG | 0.15
Fe15Ni28.05Zr56.95 | RMG | 0.15
Fe5Ni31.35Zr63.65 | RMG | 0.15
Fe10Ni29.7Zr60.3 | RMG | 0.15
Fe20Ni26.4Zr53.6 | RMG | 0.15
Fe25Ni24.75Zr50.25 | RMG | 0.15
Fe30Ni23.1Zr46.9 | RMG | 0.15
Fe76.5Ni13.5Zr10 | RMG | 0.15
Fe3.3Ni29.7Zr67 | RMG | 0.15
Fe6.6Ni26.4Zr67 | RMG | 0.15
Fe9.9Ni23.1Zr67 | RMG | 0.15
Fe13.2Ni19.8Zr67 | RMG | 0.15
Fe16.5Ni16.5Zr67 | RMG | 0.15
Fe20.2Ni12.8Zr67 | RMG | 0.15
Fe23.1Ni9.9Zr67 | RMG | 0.15
Fe29.7Ni3.3Zr67 | RMG | 0.15
Fe80P10Si10 | RMG | 0.15
Fe80P15Si5 | RMG | 0.15
Fe80P18Si2 | RMG | 0.15
Fe80P9.5Si10.5 | RMG | 0.15
Fe80P11Si9 | RMG | 0.15
Fe80P12Si8 | RMG | 0.15
Fe80P13Si7 | RMG | 0.15
Fe80P14Si6 | RMG | 0.15
Fe80P16Si4 | RMG | 0.15
Fe80P17.5Si2.5 | RMG | 0.15
Fe74P17V9 | RMG | 0.15
Fe76P17V7 | RMG | 0.15
Fe1.7Pd81.8Si16.5 | RMG | 0.15
Fe4.2Pd79.3Si16.5 | RMG | 0.15
Fe6.7Pd76.8Si16.5 | RMG | 0.15
Fe10Pd73.5Si16.5 | RMG | 0.15
Fe12.5Pd71Si16.5 | RMG | 0.15
Fe0Pd80Si20 | RMG | 0.15
Fe13Pd67Si20 | RMG | 0.15
Fe5.1Pd78.1Si16.8 | RMG | 0.15
Fe28Pd2Zr70 | RMG | 0.15
Fe84Pr6Zr10 | RMG | 0.15
Fe89.7Pr0.3Zr10 | RMG | 0.15
Fe28Rh2Zr70 | RMG | 0.15
Fe28Ru2Zr70 | RMG | 0.15
Fe25Sc37.5Zr37.5 | RMG | 0.15
Fe56.7Si15Tb28.3 | RMG | 0.15
Fe61.7Si7.5Tb30.8 | RMG | 0.15
Fe65Si2.5Tb32.5 | RMG | 0.15
Fe12Si16Ti72 | RMG | 0.15
Fe89.91Si0.09Zr10 | RMG | 0.15
Fe89.946Si0.054Zr10 | RMG | 0.15
Fe89.964Si0.036Zr10 | RMG | 0.15
Fe89.982Si0.018Zr10 | RMG | 0.15
Fe10Si15Zr75 | RMG | 0.15
Fe20Si65Zr15 | RMG | 0.15
Fe22Si10Zr68 | RMG | 0.15
Fe89.91V0.09Zr10 | RMG | 0.15
Fe89.946V0.054Zr10 | RMG | 0.15
Fe89.964V0.036Zr10 | RMG | 0.15
Fe89.982V0.018Zr10 | RMG | 0.15
Ge15Mo10Zr75 | RMG | 0.15
Ge15Mo20Zr65 | RMG | 0.15
Ge1Nb80Si19 | RMG | 0.15
Ge2Nb80Si18 | RMG | 0.15
Ge3Nb80Si17 | RMG | 0.15
Ge4Nb80Si16 | RMG | 0.15
Ge4Nb76Si20 | RMG | 0.15
Ge8Nb76Si16 | RMG | 0.15
Ge8Nb78Si14 | RMG | 0.15
Ge13Nb77Si10 | RMG | 0.15
Ge15Nb75Si10 | RMG | 0.15
Ge15Nb76.5Si8.5 | RMG | 0.15
Ge15Nb0Zr85 | RMG | 0.15
Ge15Nb10Zr75 | RMG | 0.15
Ge15Nb20Zr65 | RMG | 0.15
Ge15Nb30Zr55 | RMG | 0.15
Ge15Nb40Zr45 | RMG | 0.15
Ge15Nb50Zr35 | RMG | 0.15
Ge15Nb60Zr25 | RMG | 0.15
Ge0Pd79Si21 | RMG | 0.15
Ge2Pd84Si14 | RMG | 0.15
Ge3Pd84Si13 | RMG | 0.15
Ge4Pd84Si12 | RMG | 0.15
Ge7Pd83Si10 | RMG | 0.15
Ge15Ta20Zr65 | RMG | 0.15
Ge15Ti20Zr65 | RMG | 0.15
Ge15V10Zr75 | RMG | 0.15
Ge15V20Zr65 | RMG | 0.15
Hf40Nb45Si15 | RMG | 0.15
Hf41Nb44Si15 | RMG | 0.15
Hf42Nb43Si15 | RMG | 0.15
Hf43Nb42Si15 | RMG | 0.15
Hf44Nb41Si15 | RMG | 0.15
Hf45Nb40Si15 | RMG | 0.15
Hf46Nb39Si15 | RMG | 0.15
Hf47Nb38Si15 | RMG | 0.15
Hf48Nb37Si15 | RMG | 0.15
Hf49Nb36Si15 | RMG | 0.15
Hf50Nb35Si15 | RMG | 0.15
Hf51Nb34Si15 | RMG | 0.15
Hf52Nb33Si15 | RMG | 0.15
Hf53Nb32Si15 | RMG | 0.15
Hf54Nb31Si15 | RMG | 0.15
Hf55Nb30Si15 | RMG | 0.15
Hf56Nb29Si15 | RMG | 0.15
Hf57Nb28Si15 | RMG | 0.15
Hf58Nb27Si15 | RMG | 0.15
Hf59Nb26Si15 | RMG | 0.15
Hf60Nb25Si15 | RMG | 0.15
Hf61Nb24Si15 | RMG | 0.15
Hf62Nb23Si15 | RMG | 0.15
Hf63Nb22Si15 | RMG | 0.15
Hf64Nb21Si15 | RMG | 0.15
Hf65Nb20Si15 | RMG | 0.15
Hf66Nb19Si15 | RMG | 0.15
Hf67Nb18Si15 | RMG | 0.15
Hf68Nb17Si15 | RMG | 0.15
Hf69Nb16Si15 | RMG | 0.15
Hf70Nb15Si15 | RMG | 0.15
Hf71Nb14Si15 | RMG | 0.15
Hf72Nb13Si15 | RMG | 0.15
Hf73Nb12Si15 | RMG | 0.15
Hf74Nb11Si15 | RMG | 0.15
Hf75Nb10Si15 | RMG | 0.15
Hf76Nb9Si15 | RMG | 0.15
Hf77Nb8Si15 | RMG | 0.15
Hf78Nb7Si15 | RMG | 0.15
Hf79Nb6Si15 | RMG | 0.15
Hf80Nb5Si15 | RMG | 0.15
Hf81Nb4Si15 | RMG | 0.15
Hf82Nb3Si15 | RMG | 0.15
Hf83Nb2Si15 | RMG | 0.15
Hf84Nb1Si15 | RMG | 0.15
Hf85Nb0Si15 | RMG | 0.15
Hf67Ni27P6 | RMG | 0.15
Hf50Si15V35 | RMG | 0.15
Hf51Si15V34 | RMG | 0.15
Hf52Si15V33 | RMG | 0.15
Hf53Si15V32 | RMG | 0.15
Hf54Si15V31 | RMG | 0.15
Hf55Si15V30 | RMG | 0.15
Hf56Si15V29 | RMG | 0.15
Hf57Si15V28 | RMG | 0.15
Hf58Si15V27 | RMG | 0.15
Hf59Si15V26 | RMG | 0.15
Hf60Si15V25 | RMG | 0.15
Hf61Si15V24 | RMG | 0.15
Hf62Si15V23 | RMG | 0.15
Hf63Si15V22 | RMG | 0.15
Hf64Si15V21 | RMG | 0.15
Hf65Si15V20 | RMG | 0.15
Hf66Si15V19 | RMG | 0.15
Hf67Si15V18 | RMG | 0.15
Hf68Si15V17 | RMG | 0.15
Hf69Si15V16 | RMG | 0.15
Hf70Si15V15 | RMG | 0.15
Hf71Si15V14 | RMG | 0.15
Hf72Si15V13 | RMG | 0.15
Hf73Si15V12 | RMG | 0.15
Hf74Si15V11 | RMG | 0.15
Hf75Si15V10 | RMG | 0.15
Hf76Si15V9 | RMG | 0.15
Hf77Si15V8 | RMG | 0.15
Hf78Si15V7 | RMG | 0.15
Hf79Si15V6 | RMG | 0.15
Hf80Si15V5 | RMG | 0.15
Hf81Si15V4 | RMG | 0.15
Hf82Si15V3 | RMG | 0.15
Hf83Si15V2 | RMG | 0.15
Hf84Si15V1 | RMG | 0.15
Hf85Si15V0 | RMG | 0.15
Hf10Si15Zr75 | RMG | 0.15
Hf20Si15Zr65 | RMG | 0.15
Hf30Si15Zr55 | RMG | 0.15
Hf40Si15Zr45 | RMG | 0.15
Hf55Si15Zr30 | RMG | 0.15
In6Mg70Zn24 | RMG | 0.15
Ir1Nb40Ni59 | RMG | 0.15
Ir1Ni59Ta40 | RMG | 0.15
Ir40P19Pd41 | RMG | 0.15
La0Mg80Ni20 | RMG | 0.15
La0Mg85Ni15 | RMG | 0.15
La0Mg90Ni10 | RMG | 0.15
La5Mg75Ni20 | RMG | 0.15
La5Mg80Ni15 | RMG | 0.15
La5Mg85Ni10 | RMG | 0.15
La10Mg50Ni40 | RMG | 0.15
La10Mg60Ni30 | RMG | 0.15
La10Mg65Ni25 | RMG | 0.15
La10Mg75Ni15 | RMG | 0.15
La10Mg80Ni10 | RMG | 0.15
La15Mg50Ni35 | RMG | 0.15
La15Mg55Ni30 | RMG | 0.15
La15Mg60Ni25 | RMG | 0.15
La15Mg70Ni15 | RMG | 0.15
La15Mg75Ni10 | RMG | 0.15
La20Mg40Ni40 | RMG | 0.15
La20Mg45Ni35 | RMG | 0.15
La20Mg55Ni25 | RMG | 0.15
La20Mg65Ni15 | RMG | 0.15
La20Mg70Ni10 | RMG | 0.15
La25Mg45Ni30 | RMG | 0.15
La30Mg40Ni30 | RMG | 0.15
La20Mg35Ni45 | RMG | 0.15
La25Mg50Ni25 | RMG | 0.15
La30Mg30Ni40 | RMG | 0.15
La30Mg45Ni25 | RMG | 0.15
La30Mg50Ni20 | RMG | 0.15
La9Mg85Ni6 | RMG | 0.15
La12Mg80Ni8 | RMG | 0.15
La18Mg70Ni12 | RMG | 0.15
La24Mg60Ni16 | RMG | 0.15
La35Mg50Ni15 | RMG | 0.15
La36Mg40Ni24 | RMG | 0.15
La40Mg50Ni10 | RMG | 0.15
La48Mg20Ni32 | RMG | 0.15
La3Mg72Zn25 | RMG | 0.15
La3Mg75Zn22 | RMG | 0.15
La4Mg74Zn22 | RMG | 0.15
La4Mg76Zn20 | RMG | 0.15
La5Mg70Zn25 | RMG | 0.15
La5Mg75Zn20 | RMG | 0.15
La7Mg71Zn22 | RMG | 0.15
La8Mg67Zn25 | RMG | 0.15
La8Mg72Zn20 | RMG | 0.15
La10Mg65Zn25 | RMG | 0.15
La10Mg70Zn20 | RMG | 0.15
Mg84Mn6Y10 | RMG | 0.15
Mg86Mn2Y12 | RMG | 0.15
Mg86Mn4Y10 | RMG | 0.15
Mg86.5Mn6Y7.5 | RMG | 0.15
Mg87Mn8Y5 | RMG | 0.15
Mg88Mn2Y10 | RMG | 0.15
Mg88.5Mn4Y7.5 | RMG | 0.15
Mg89Mn6Y5 | RMG | 0.15
Mg91Mn4Y5 | RMG | 0.15
Mg91.5Mn6Y2.5 | RMG | 0.15
Mg10Nd40Ni50 | RMG | 0.15
Mg10Nd50Ni40 | RMG | 0.15
Mg10Nd60Ni30 | RMG | 0.15
Mg20Nd30Ni50 | RMG | 0.15
Mg20Nd40Ni40 | RMG | 0.15
Mg20Nd50Ni30 | RMG | 0.15
Mg20Nd60Ni20 | RMG | 0.15
Mg30Nd40Ni30 | RMG | 0.15
Mg30Nd50Ni20 | RMG | 0.15
Mg35Nd25Ni40 | RMG | 0.15
Mg40Nd20Ni40 | RMG | 0.15
Mg40Nd25Ni35 | RMG | 0.15
Mg40Nd30Ni30 | RMG | 0.15
Mg40Nd35Ni25 | RMG | 0.15
Mg45Nd15Ni40 | RMG | 0.15
Mg45Nd20Ni35 | RMG | 0.15
Mg45Nd25Ni30 | RMG | 0.15
Mg45Nd30Ni25 | RMG | 0.15
Mg45Nd35Ni20 | RMG | 0.15
Mg50Nd15Ni35 | RMG | 0.15
Mg50Nd20Ni30 | RMG | 0.15
Mg50Nd25Ni25 | RMG | 0.15
Mg50Nd30Ni20 | RMG | 0.15
Mg50Nd35Ni15 | RMG | 0.15
Mg55Nd10Ni35 | RMG | 0.15
Mg55Nd15Ni30 | RMG | 0.15
Mg55Nd20Ni25 | RMG | 0.15
Mg55Nd25Ni20 | RMG | 0.15
Mg55Nd30Ni15 | RMG | 0.15
Mg55Nd35Ni10 | RMG | 0.15
Mg60Nd15Ni25 | RMG | 0.15
Mg60Nd20Ni20 | RMG | 0.15
Mg60Nd25Ni15 | RMG | 0.15
Mg60Nd30Ni10 | RMG | 0.15
Mg65Nd5Ni30 | RMG | 0.15
Mg65Nd10Ni25 | RMG | 0.15
Mg65Nd20Ni15 | RMG | 0.15
Mg65Nd25Ni10 | RMG | 0.15
Mg70Nd10Ni20 | RMG | 0.15
Mg70Nd20Ni10 | RMG | 0.15
Mg75Nd5Ni20 | RMG | 0.15
Mg75Nd15Ni10 | RMG | 0.15
Mg75Nd20Ni5 | RMG | 0.15
Mg83Nd5Ni12 | RMG | 0.15
Mg85Nd5Ni10 | RMG | 0.15
Mg85Nd10Ni5 | RMG | 0.15
Mg88Nd5Ni7 | RMG | 0.15
Mg90Nd7.5Ni2.5 | RMG | 0.15
Mg30Ni40Y30 | RMG | 0.15
Mg40Ni30Y30 | RMG | 0.15
Mg50Ni20Y30 | RMG | 0.15
Mg50Ni30Y20 | RMG | 0.15
Mg60Ni20Y20 | RMG | 0.15
Mg60Ni25Y15 | RMG | 0.15
Mg60Ni30Y10 | RMG | 0.15
Mg65Ni15Y20 | RMG | 0.15
Mg65Ni20Y15 | RMG | 0.15
Mg65Ni25Y10 | RMG | 0.15
Mg65Ni30Y5 | RMG | 0.15
Mg70Ni15Y15 | RMG | 0.15
Mg75Ni10Y15 | RMG | 0.15
Mg75Ni20Y5 | RMG | 0.15
Mg80Ni10Y10 | RMG | 0.15
Mg80Ni15Y5 | RMG | 0.15
Mg85Ni10Y5 | RMG | 0.15
Mg20Ni40Y40 | RMG | 0.15
Mg85Ni5Y10 | RMG | 0.15
Mg70Sn6Zn24 | RMG | 0.15
Mn33Ni0.05Zr66.95 | RMG | 0.15
Mn33Ni0.1Zr66.9 | RMG | 0.15
Mn33Ni0.15Zr66.85 | RMG | 0.15
Mn33Ni0.2Zr66.8 | RMG | 0.15
Mn15Ni28.05Zr56.95 | RMG | 0.15
Mn5Ni31.35Zr63.65 | RMG | 0.15
Mn10Ni29.7Zr60.3 | RMG | 0.15
Mn20Ni26.4Zr53.6 | RMG | 0.15
Mn25Ni24.75Zr50.25 | RMG | 0.15
Mn30Ni23.1Zr46.9 | RMG | 0.15
Mn74P3Si23 | RMG | 0.15
Mn74P13Si13 | RMG | 0.15
Mn1Pd79Si20 | RMG | 0.15
Mn2Pd78Si20 | RMG | 0.15
Mn3Pd77Si20 | RMG | 0.15
Mn4Pd76Si20 | RMG | 0.15
Mn5Pd75Si20 | RMG | 0.15
Mn6Pd74Si20 | RMG | 0.15
Mn7Pd73Si20 | RMG | 0.15
Mo5Nb75Si20 | RMG | 0.15
Mo10Nb70Si20 | RMG | 0.15
Mo15Nb65Si20 | RMG | 0.15
Mo20Nb60Si20 | RMG | 0.15
Mo25Nb55Si20 | RMG | 0.15
Mo30Nb50Si20 | RMG | 0.15
Mo9Ni72P19 | RMG | 0.15
Mo13Ni68P19 | RMG | 0.15
Mo5Ni75P20 | RMG | 0.15
Mo7Ni73P20 | RMG | 0.15
Mo12Ni69P19 | RMG | 0.15
Mo48P20Rh32 | RMG | 0.15
Mo16P20Ru64 | RMG | 0.15
Mo32P20Ru48 | RMG | 0.15
Mo48P20Ru32 | RMG | 0.15
Mo64P20Ru16 | RMG | 0.15
Mo5Si15Zr80 | RMG | 0.15
Mo10Si15Zr75 | RMG | 0.15
Mo15Si15Zr70 | RMG | 0.15
Mo20Si15Zr65 | RMG | 0.15
Nb40Ni59Pd1 | RMG | 0.15
Nb40Ni57Pt3 | RMG | 0.15
Nb40Ni59Pt1 | RMG | 0.15
Nb0Ni60Ta40 | RMG | 0.15
Nb0Ni70Ta30 | RMG | 0.15
Nb10Ni60Ta30 | RMG | 0.15
Nb15Ni60Ta25 | RMG | 0.15
Nb20Ni60Ta20 | RMG | 0.15
Nb25Ni60Ta15 | RMG | 0.15
Nb35Ni60Ta5 | RMG | 0.15
Nb40Ni60Ta0 | RMG | 0.15
Nb50Ni50Ta0 | RMG | 0.15
Nb60Ni40Ta0 | RMG | 0.15
Nb70Si20Ta10 | RMG | 0.15
Nb75Si20Ta5 | RMG | 0.15
Nb0Si15Ti85 | RMG | 0.15
Nb5Si15Ti80 | RMG | 0.15
Nb10Si15Ti75 | RMG | 0.15
Nb15Si15Ti70 | RMG | 0.15
Nb15Si17.5Ti67.5 | RMG | 0.15
Nb25Si15Ti60 | RMG | 0.15
Nb25Si17.5Ti57.5 | RMG | 0.15
Nb30Si15Ti55 | RMG | 0.15
Nb30Si17.5Ti52.5 | RMG | 0.15
Nb35Si15Ti50 | RMG | 0.15
Nb45Si15Ti40 | RMG | 0.15
Nb50Si15Ti35 | RMG | 0.15
Nb0Si13Ti87 | RMG | 0.15
Nb20Si15Ti65 | RMG | 0.15
Nb30Si14Ti56 | RMG | 0.15
Nb30Si16Ti54 | RMG | 0.15
Nb30Si18Ti52 | RMG | 0.15
Nb40Si15Ti45 | RMG | 0.15
Nb52Si18Ti30 | RMG | 0.15
Nb54Si16Ti30 | RMG | 0.15
Nb55Si15Ti30 | RMG | 0.15
Nb56Si14Ti30 | RMG | 0.15
Nb60Si15Ti25 | RMG | 0.15
Nb65Si15Ti20 | RMG | 0.15
Nb68Si17Ti15 | RMG | 0.15
Nb70Si15Ti15 | RMG | 0.15
Nb75Si15Ti10 | RMG | 0.15
Nb80Si15Ti5 | RMG | 0.15
Nb60Si20V20 | RMG | 0.15
Nb65Si20V15 | RMG | 0.15
Nb70Si20V10 | RMG | 0.15
Nb75Si20V5 | RMG | 0.15
Nb70Si20W10 | RMG | 0.15
Nb75Si20W5 | RMG | 0.15
Nb55Si20Zr25 | RMG | 0.15
Nb60Si20Zr20 | RMG | 0.15
Nb65Si20Zr15 | RMG | 0.15
Nb70Si20Zr10 | RMG | 0.15
Nb75Si20Zr5 | RMG | 0.15
Nb79Si20Zr1 | RMG | 0.15
Nb0Si15Zr85 | RMG | 0.15
Nb10Si15Zr75 | RMG | 0.15
Nb20Si15Zr65 | RMG | 0.15
Nb30Si13Zr57 | RMG | 0.15
Nb30Si15Zr55 | RMG | 0.15
Nb30Si17Zr53 | RMG | 0.15
Nb40Si9Zr51 | RMG | 0.15
Nb40Si11Zr49 | RMG | 0.15
Nb40Si13Zr47 | RMG | 0.15
Nb40Si15Zr45 | RMG | 0.15
Nb40Si17Zr43 | RMG | 0.15
Nb50Si15Zr35 | RMG | 0.15
Nb60Si15Zr25 | RMG | 0.15
Nb70Si15Zr15 | RMG | 0.15
Ni55P10Pd35 | RMG | 0.15
Ni63P20Pd17 | RMG | 0.15
Ni41P18Pd41 | RMG | 0.15
Ni36.5P27Pd36.5 | RMG | 0.15
Ni37.5P25Pd37.5 | RMG | 0.15
Ni5P19Pd76 | RMG | 0.15
Ni10P19Pd71 | RMG | 0.15
Ni20P19Pd61 | RMG | 0.15
Ni34P18Pd48 | RMG | 0.15
Ni42.5P15Pd42.5 | RMG | 0.15
Ni45P10Pd45 | RMG | 0.15
Ni37P26Pd37 | RMG | 0.15
Ni38.5P23Pd38.5 | RMG | 0.15
Ni41.5P17Pd41.5 | RMG | 0.15
Ni43P14Pd43 | RMG | 0.15
Ni8P20Pd72 | RMG | 0.15
Ni24P20Pd56 | RMG | 0.15
Ni56P20Pd24 | RMG | 0.15
Ni72P20Pd8 | RMG | 0.15
Ni60P20Pd20 | RMG | 0.15
Ni16P20Pt64 | RMG | 0.15
Ni22.5P25Pt52.5 | RMG | 0.15
Ni24P20Pt56 | RMG | 0.15
Ni30P25Pt45 | RMG | 0.15
Ni37.5P25Pt37.5 | RMG | 0.15
Ni40P20Pt40 | RMG | 0.15
Ni45P25Pt30 | RMG | 0.15
Ni48P20Pt32 | RMG | 0.15
Ni52.5P25Pt22.5 | RMG | 0.15
Ni56P20Pt24 | RMG | 0.15
Ni64P20Pt16 | RMG | 0.15
Ni62P18Ta20 | RMG | 0.15
Ni65P5Ta30 | RMG | 0.15
Ni72P18Ta10 | RMG | 0.15
Ni75P5Ta20 | RMG | 0.15
Ni85P5Ta10 | RMG | 0.15
Ni20P20Ti60 | RMG | 0.15
Ni65P20Ti15 | RMG | 0.15
Ni67P20Ti13 | RMG | 0.15
Ni70P20Ti10 | RMG | 0.15
Ni75P20Ti5 | RMG | 0.15
Ni76P20Ti4 | RMG | 0.15
Ni77P20Ti3 | RMG | 0.15
Ni75P18W7 | RMG | 0.15
Ni77P18W5 | RMG | 0.15
Ni80P18W2 | RMG | 0.15
Ni49P2Zr49 | RMG | 0.15
Ni24P1Zr75 | RMG | 0.15
Ni24P2Zr74 | RMG | 0.15
Ni24P4Zr72 | RMG | 0.15
Ni24P6Zr70 | RMG | 0.15
Ni24P8Zr68 | RMG | 0.15
Ni1.7Pd81.8Si16.5 | RMG | 0.15
Ni4.2Pd79.3Si16.5 | RMG | 0.15
Ni6.7Pd76.8Si16.5 | RMG | 0.15
Ni10Pd73.5Si16.5 | RMG | 0.15
Ni12.5Pd71Si16.5 | RMG | 0.15
Ni15Pd68.5Si16.5 | RMG | 0.15
Ni20.9Pd62.6Si16.5 | RMG | 0.15
Ni26.7Pd56.8Si16.5 | RMG | 0.15
Ni29.2Pd54.3Si16.5 | RMG | 0.15
Ni35Pd48.5Si16.5 | RMG | 0.15
Ni40Pd43.5Si16.5 | RMG | 0.15
Ni43.4Pd40.1Si16.5 | RMG | 0.15
Ni50.1Pd33.4Si16.5 | RMG | 0.15
Ni20Pd60Si20 | RMG | 0.15
Ni11.7Pd71.8Si16.5 | RMG | 0.15
Ni19.2Pd64.3Si16.5 | RMG | 0.15
Ni8.2Pd73.8Si18 | RMG | 0.15
Ni16.4Pd65.6Si18 | RMG | 0.15
Ni32.8Pd49.2Si18 | RMG | 0.15
Ni49.2Pd32.8Si18 | RMG | 0.15
Ni59Pd1Ta40 | RMG | 0.15
Ni59Pd1Zr40 | RMG | 0.15
Ni59Ru1Ta40 | RMG | 0.15
Ni5Si15Ti80 | RMG | 0.15
Ni10Si10Ti80 | RMG | 0.15
Ni10Si15Ti75 | RMG | 0.15
Ni15Si10Ti75 | RMG | 0.15
Ni15Si15Ti70 | RMG | 0.15
Ni16Si20Ti64 | RMG | 0.15
Ni20Si5Ti75 | RMG | 0.15
Ni20Si10Ti70 | RMG | 0.15
Ni20Si15Ti65 | RMG | 0.15
Ni25Si5Ti70 | RMG | 0.15
Ni25Si10Ti65 | RMG | 0.15
Ni25Si15Ti60 | RMG | 0.15
Ni30Si0Ti70 | RMG | 0.15
Ni30Si5Ti65 | RMG | 0.15
Ni30Si10Ti60 | RMG | 0.15
Ni30Si15Ti55 | RMG | 0.15
Ni30Si20Ti50 | RMG | 0.15
Ni32Si20Ti48 | RMG | 0.15
Ni35Si5Ti60 | RMG | 0.15
Ni35Si10Ti55 | RMG | 0.15
Ni35Si15Ti50 | RMG | 0.15
Ni35Si20Ti45 | RMG | 0.15
Ni40Si0Ti60 | RMG | 0.15
Ni40Si5Ti55 | RMG | 0.15
Ni40Si10Ti50 | RMG | 0.15
Ni40Si15Ti45 | RMG | 0.15
Ni40Si20Ti40 | RMG | 0.15
Ni45Si15Ti40 | RMG | 0.15
Ni48Si20Ti32 | RMG | 0.15
Ni50Si10Ti40 | RMG | 0.15
Ni55Si5Ti40 | RMG | 0.15
Ni64Si20Ti16 | RMG | 0.15
Ni28Si16Ti56 | RMG | 0.15
Ni32Si4Ti64 | RMG | 0.15
Ni24Si1Zr75 | RMG | 0.15
Ni24Si2Zr74 | RMG | 0.15
Ni24Si4Zr72 | RMG | 0.15
Ni24Si6Zr70 | RMG | 0.15
Ni24Si8Zr68 | RMG | 0.15
Ni50Ti0Zr50 | RMG | 0.15
Ni50Ti30Zr20 | RMG | 0.15
Ni60Ti40Zr0 | RMG | 0.15
Ni33Ti0.05Zr66.95 | RMG | 0.15
Ni33Ti0.1Zr66.9 | RMG | 0.15
Ni33Ti0.15Zr66.85 | RMG | 0.15
Ni33Ti0.2Zr66.8 | RMG | 0.15
Ni28.05Ti15Zr56.95 | RMG | 0.15
Ni24.75Ti25Zr50.25 | RMG | 0.15
Ni26.4Ti20Zr53.6 | RMG | 0.15
Ni29.7Ti10Zr60.3 | RMG | 0.15
Ni31.35Ti5Zr63.65 | RMG | 0.15
Ni20V30Zr50 | RMG | 0.15
Ni22V20Zr58 | RMG | 0.15
Ni25V10Zr65 | RMG | 0.15
Ni37V25Zr38 | RMG | 0.15
Ni40V20Zr40 | RMG | 0.15
Ni45V10Zr45 | RMG | 0.15
Ni47V30Zr23 | RMG | 0.15
Ni54V20Zr26 | RMG | 0.15
Ni60V10Zr30 | RMG | 0.15
Ni67V0Zr33 | RMG | 0.15
Ni46V30Zr24 | RMG | 0.15
Ni50V25Zr25 | RMG | 0.15
Ni33V0.05Zr66.95 | RMG | 0.15
Ni33V0.1Zr66.9 | RMG | 0.15
Ni33V0.15Zr66.85 | RMG | 0.15
Ni33V0.2Zr66.8 | RMG | 0.15
Ni28.05V15Zr56.95 | RMG | 0.15
Ni24.75V25Zr50.25 | RMG | 0.15
Ni26.4V20Zr53.6 | RMG | 0.15
Ni29.7V10Zr60.3 | RMG | 0.15
Ni31.35V5Zr63.65 | RMG | 0.15
Ni24V25Zr51 | RMG | 0.15
Ni29V20Zr51 | RMG | 0.15
Ni30V10Zr60 | RMG | 0.15
Ni31V5Zr64 | RMG | 0.15
Ni45V25Zr30 | RMG | 0.15
Ni48V20Zr32 | RMG | 0.15
Ni50.5V25Zr24.5 | RMG | 0.15
Ni53V20Zr27 | RMG | 0.15
Ni55V10Zr35 | RMG | 0.15
P19Pd61Ti20 | RMG | 0.15
P19Pd65Ti16 | RMG | 0.15
P19Pd73Ti8 | RMG | 0.15
P19Pd79Ti2 | RMG | 0.15
Pd79.3Rh4.2Si16.5 | RMG | 0.15
Pd81.8Rh1.7Si16.5 | RMG | 0.15
Pd58.8Si20.6U20.6 | RMG | 0.15
Ru10Si15Zr75 | RMG | 0.15
Si6Sn9Zr85 | RMG | 0.15
Si15Ta10Ti75 | RMG | 0.15
Si15Ta20Ti65 | RMG | 0.15
Si15Ta30Ti55 | RMG | 0.15
Si15Ta40Ti45 | RMG | 0.15
Si15Ta10Zr75 | RMG | 0.15
Si15Ta20Zr65 | RMG | 0.15
Si15Ta30Zr55 | RMG | 0.15
Si15Ta40Zr45 | RMG | 0.15
Si15Ti55V30 | RMG | 0.15
Si15Ti60V25 | RMG | 0.15
Si15Ti65V20 | RMG | 0.15
Si15Ti70V15 | RMG | 0.15
Si15Ti75V10 | RMG | 0.15
Si15Ti80V5 | RMG | 0.15
Si15Ti85V0 | RMG | 0.15
Si20Ti70V10 | RMG | 0.15
Si20Ti75V5 | RMG | 0.15
Si15Ti45V40 | RMG | 0.15
Si15Ti5Zr80 | RMG | 0.15
Si15Ti10Zr75 | RMG | 0.15
Si15Ti15Zr70 | RMG | 0.15
Si15Ti20Zr65 | RMG | 0.15
Si15Ti25Zr60 | RMG | 0.15
Si15Ti30Zr55 | RMG | 0.15
Si15Ti35Zr50 | RMG | 0.15
Si15Ti40Zr45 | RMG | 0.15
Si15Ti45Zr40 | RMG | 0.15
Si15Ti50Zr35 | RMG | 0.15
Si15Ti55Zr30 | RMG | 0.15
Si15Ti60Zr25 | RMG | 0.15
Si15Ti65Zr20 | RMG | 0.15
Si15Ti70Zr15 | RMG | 0.15
Si15Ti75Zr10 | RMG | 0.15
Si15Ti80Zr5 | RMG | 0.15
Si5Ti12Zr83 | RMG | 0.15
Si5Ti15Zr80 | RMG | 0.15
Si5Ti20Zr75 | RMG | 0.15
Si5Ti23Zr72 | RMG | 0.15
Si10Ti10Zr80 | RMG | 0.15
Si10Ti15Zr75 | RMG | 0.15
Si10Ti20Zr70 | RMG | 0.15
Si10Ti24Zr66 | RMG | 0.15
Si15Ti9Zr76 | RMG | 0.15
Si20Ti9Zr71 | RMG | 0.15
Si20Ti15Zr65 | RMG | 0.15
Si20Ti20Zr60 | RMG | 0.15
Si20Ti25Zr55 | RMG | 0.15
Si25Ti8Zr67 | RMG | 0.15
Si25Ti15Zr60 | RMG | 0.15
Si25Ti20Zr55 | RMG | 0.15
Si25Ti25Zr50 | RMG | 0.15
Si30Ti8Zr62 | RMG | 0.15
Si30Ti15Zr55 | RMG | 0.15
Si30Ti20Zr50 | RMG | 0.15
Si30Ti26Zr44 | RMG | 0.15
Si35Ti8Zr57 | RMG | 0.15
Si35Ti15Zr50 | RMG | 0.15
Si35Ti20Zr45 | RMG | 0.15
Si35Ti26Zr39 | RMG | 0.15
Si40Ti8Zr52 | RMG | 0.15
Si40Ti15Zr45 | RMG | 0.15
Si40Ti20Zr40 | RMG | 0.15
Si40Ti26Zr34 | RMG | 0.15
Si45Ti8Zr47 | RMG | 0.15
Si45Ti15Zr40 | RMG | 0.15
Si45Ti20Zr35 | RMG | 0.15
Si45Ti25Zr30 | RMG | 0.15
Si50Ti8Zr42 | RMG | 0.15
Si50Ti15Zr35 | RMG | 0.15
Si50Ti20Zr30 | RMG | 0.15
Si50Ti25Zr25 | RMG | 0.15
Si55Ti9Zr36 | RMG | 0.15
Si55Ti15Zr30 | RMG | 0.15
Si55Ti20Zr25 | RMG | 0.15
Si55Ti24Zr21 | RMG | 0.15
Si60Ti9Zr31 | RMG | 0.15
Si60Ti15Zr25 | RMG | 0.15
Si60Ti20Zr20 | RMG | 0.15
Si60Ti24Zr16 | RMG | 0.15
Si65Ti10Zr25 | RMG | 0.15
Si65Ti15Zr20 | RMG | 0.15
Si65Ti20Zr15 | RMG | 0.15
Si65Ti23Zr12 | RMG | 0.15
Si70Ti11Zr19 | RMG | 0.15
Si70Ti15Zr15 | RMG | 0.15
Si70Ti20Zr10 | RMG | 0.15
Si70Ti22Zr8 | RMG | 0.15
Si75Ti12Zr13 | RMG | 0.15
Si75Ti15Zr10 | RMG | 0.15
Si75Ti20Zr5 | RMG | 0.15
Si75Ti22Zr3 | RMG | 0.15
Si80Ti14Zr6 | RMG | 0.15
Si80Ti15Zr5 | RMG | 0.15
Si15V10Zr75 | RMG | 0.15
Si15V20Zr65 | RMG | 0.15
Si15V30Zr55 | RMG | 0.15
Si15V40Zr45 | RMG | 0.15
Si15W10Zr75 | RMG | 0.15
La20Mg60Ni20 | BMG | 0.2 | 458 | 485 | 851
Ti50Cu42.5Ni7.5 | BMG | 0.2 | 670 | 708 | 1226
Ag46.2Ca38.4Mg15.4 | BMG | 0.3 | 407 | 439 | 809
Ag53.8Ca30.5Mg7.7Cu7.7 | BMG | 0.3 | 428 | 488 | 843
Ag46.2Mg15.4Ca38.4 | BMG | 0.3 | 407 | 439 | 809
Ag53.8Mg7.7Ca30.8Cu7.7 | BMG | 0.3 | 428 | 488 | 843
Mg70La17Ni13 | BMG | 0.4 | 474 | 474 | 803
La10Mg70Ni20 | BMG | 0.4 | 447 | 475 | 791
Ag38.5Mg38.5Ca15.4Cu7.7 | BMG | 0.5 | 405 | 436 | 842
La70(Cu50,Ni50)17.6Al12.4 | BMG | 0.5 | 397 | 418 | 759
Ca70Cu10Mg20 | BMG | 0.5 | 356 | 385 | 702
La15Mg65Ni20 | BMG | 0.5 | 451 | 480 | 812
Cu47Ti33Nb11Ni8Si1 | BMG | 0.5 | 710 | 732 | 1265
Ca55Mg18Zn27 | BMG | 0.5 | 389 | 419 | 671
Ca55Mg15Zn30 | BMG | 0.5 | 387 | 419 | 696
Ca60Mg10Zn30 | BMG | 0.5 | 380 | 400 | 666
Ca65Mg25Zn10 | BMG | 0.5 | 387 | 405 | 759
Ca70Mg15Zn15 | BMG | 0.5 | 371 | 397 | 688
Ca70Mg10Zn20 | BMG | 0.5 | 367 | 399 | 657
Ca40Mg30Cu30 | BMG | 0.5 | 395 | 430 | 694
Ca45Mg19Cu36 | BMG | 0.5 | 399 | 428 | 714
Ca55Mg10Cu35 | BMG | 0.5 | 397 | 422 | 770
Ca65Mg25Cu10 | BMG | 0.5 | 405 | 429 | 691
Ca65Mg5Cu30 | BMG | 0.5 | 403 | 424 | 757
La70Al14Cu8Ni8 | BMG | 0.5 | 404 | 429 | 763
La70.0Al12.4Cu8.8Ni8.8 | BMG | 0.5 | 397 | 418 | 759
Au55Cu25Si20 | BMG | 0.5 | 348 | 383 | 654
(Fe0.75B0.15Si0.10)99Nb1 | BMG | 0.5 | 815 | 858 | 1455
Ni42Ti20Zr25Al8Cu5 | BMG | 0.5 | 748 | 803 | 1366
Ni60Nb20Zr20 | BMG | 0.5 | 853 | 891 | 1391
(Ni0.75B0.2Si0.05)96Nb4 | BMG | 0.5 | 770 | 795 | 1446
Cu54.5Mg27.3Ca18.2 | BMG | 0.5 | 402 | 419 | 921
Cu45.5Mg9.0Ca45.5 | BMG | 0.5
Mg71Ni18La11 | BMG | 0.5 | 451 | 479 | 796
Mg69Ni18La13 | BMG | 0.5 | 449 | 478 | 797
Ag38.4Mg30.8Ca30.8 | BMG | 0.5 | 394 | 426 | 805
Ag46.2Mg30.7Ca23.1 | BMG | 0.5 | 393 | 427 | 880
Ag38.4Mg38.5Ca15.4Cu7.7 | BMG | 0.5 | 405 | 436 | 842
Ag61.5Mg23.1Ca15.4 | BMG | 0.5 | 440 | 485 | 919
Ag53.8Mg15.4Ca23.1Cu7.7 | BMG | 0.5 | 433 | 463 | 831
La70(Cu50,Ni50)16Al14 | BMG | 0.5 | 404 | 429 | 763
La70.0Al12.4(Cu50Ni50)17.6 | BMG | 0.5
Mg80Nd10Ni10 | BMG | 0.6 | 454 | 471 | 878
Zr45Ti21Ni34 | BMG | 0.7 | 642 | 683 | 1134
Cu4Pd79.5Si16.5 | BMG | 0.75 | 635 | 675 | 1086
(Fe0.75B0.15Si0.10)99Zr1 | BMG | 0.75 | 867 | 919 | 1469
Ag46.2Ca30.5Mg15.4Cu7.7 | BMG | 0.8 | 414 | 445 | 805
Ag53.8Mg23.1Ca15.4Cu7.7 | BMG | 0.8 | 407 | 463 | 877
La68Al14Cu9Ni9 | BMG | 1 | 405 | 431 | 724
Ni64.8Fe7.2B19.2Si4.8Nb4 | BMG | 1 | 762 | 795 | 1408
Fe75.5C7Si3.3B5.5P8.7 | BMG | 1 | 778 | 801 | 1321
Zr56Co20Cu8Al16 | BMG | 1 | 748 | 794 | 1245
Ti42.3Cu35.532Zr9.40Ni6.768Sn6 | BMG | 1 | 683 | 739 | 1169
Ti43.2Cu36.288Zr9.6Ni6.912Sn4 | BMG | 1 | 666 | 715 | 1156
Fe25Co25Ni25(P30B30C20Si20)25 | BMG | 1 | 719 | 752 | 1257
Fe25Co25Ni25(P40C30B20Si10)25 | BMG | 1 | 676 | 714 | 1276
Fe25Co25Ni25(P40Si30B20C10)25 | BMG | 1 | 725 | 758 | 1264
Fe70B16.67Si8.33Hf5 | BMG | 1 | 861 | 901 | 1543
Fe72P9C9Cr8B2 | BMG | 1 | 710 | 750 | 1296
Fe73.33B16.67Si8.33Hf1.67 | BMG | 1 | 840 | 872 | 1486
Fe76.55B13.79Si6.9Zr2.76 | BMG | 1 | 830 | 852 | 1505
Fe76P8.7C7B5Si3.3 | BMG | 1 | 779 | 795 | 1292
La68(Cu50,Ni50)18.8Al13.2 | BMG | 1 | 400 | 426 | 743
Mg60Ni23.6La13.51B2.89 | BMG | 1 | 453 | 498 | 811
Mg60Ni23.6La15.75Y0.5Si0.5 | BMG | 1 | 457 | 490 | 824
Mg60Ni23.6La15.9Si0.5 | BMG | 1 | 457 | 492 | 828
Mg60Ni23.6La16.15Si0.25 | BMG | 1 | 453 | 492 | 826
Mg69La16Ni15 | BMG | 1 | 455 | 481 | 800
Ca70Cu20Mg10 | BMG | 1 | 385 | 407 | 713
Cu25Mg65Nd10 | BMG | 1 | 423 | 456 | 744
La20Mg50Ni30 | BMG | 1 | 453 | 510 | 841
Cu55Zr42.5Ga2.5 | BMG | 1 | 709 | 762 | 1199
Cu57.5Zr37.5Ga5 | BMG | 1 | 745 | 785 | 1241
Cu47Ti33Zr3Nb8Ni8Si1 | BMG | 1 | 708 | 731 | 1228
Cu47Ni13Zr30Ti10 | BMG | 1 | 727 | 754 | 1251
Ca66.4Al33.6 | BMG | 1 | 528 | 540 | 873
Ca55Mg25Zn20 | BMG | 1 | 375 | 418 | 751
Ca60Mg25Zn15 | BMG | 1 | 377 | 409 | 744
Ca45Mg30Cu25 | BMG | 1 | 401 | 436 | 717
Ca60Mg15Cu25 | BMG | 1 | 396 | 428 | 687
Ca60Mg13Cu27 | BMG | 1 | 394 | 426 | 701
Ca55Mg11Zn11Cu23 | BMG | 1 | 379 | 430 | 717
Mg65Cu25Pr10 | BMG | 1 | 413 | 446 | 784
Mg65Cu25Ho10 | BMG | 1 | 417 | 473 | 751
La68.0Al13.2Cu9.4Ni9.4 | BMG | 1 | 400 | 426 | 743
Ti50Ni15Cu32Sn3 | BMG | 1 | 686 | 759 | 1283
Ti50Ni24Cu20B1Si2Sn3 | BMG | 1 | 726 | 800 | 1310
Au46Ag5Cu29Si20 | BMG | 1 | 395 | 420 | 664
(Fe81.5Si3.8C14Tm0.7)92.37P7.63 | BMG | 1 | 687 | 752 | 1284
(Fe81.5Si3.8C14Tm0.7)90.9P9.1 | BMG | 1 | 717 | 767 | 1318
Fe67Ni5Y6B22 | BMG | 1 | 866 | 891 | 1469
Fe79P10C4B4Si3 | BMG | 1 | 740 | 774 | 1263
(Fe0.75B0.15Si0.10)98Nb2 | BMG | 1 | 812 | 870 | 1425
Ni61Zr28Nb7Al4 | BMG | 1 | 848 | 898 | 1348
Ni59Zr20Ti16Sn5 | BMG | 1 | 819 | 854 | 1288
Ni60Nb40 | BMG | 1 | 891 | 924 | 1478
Cu54.5Mg18.2Ca27.3 | BMG | 1 | 401 | 423 | 884
Fe71Mo2Nb3P12C10B2 | BMG | 1 | 719 | 757 | 1305
Fe72W3Y3B22 | BMG | 1 | 834
Ag46.2Ca30.7Mg23.1 | BMG | 1 | 399 | 426 | 765
Ag53.8Mg23.1Ca23.1 | BMG | 1 | 451 | 488 | 887
Ag61.5Ca23.1Mg15.4 | BMG | 1 | 486 | 526 | 920
Fe76.0C7.0Si3.3B5.0P8.7 | BMG | 1 | 779 | 795 | 1292
(Fe0.74Tb0.01B0.2Si0.05)96Nb4 | BMG | 1 | 836 | 882 | 1459
Ce70Al10Cu19Zn1 | BMG | 1 | 343 | 391 | 743
Ce70Al15Ni15 | BMG | 1 | 368 | 387 | 738
Ce60Al10Cu20Ni10 | BMG | 1 | 374 | 441 | 672
Ce60Al20Co20 | BMG | 1 | 424 | 468 | 798
Ce70Al10Ni20 | BMG | 1 | 373 | 399 | 775
Mg65Cu20Y10Zn5 | BMG | 1 | 404 | 456 | 748
Ce55Al25Cu20 | BMG | 1 | 439 | 479 | 825
Ag53.8Mg15.4Ca30.8 | BMG | 1 | 444 | 498 | 812
Ag46.2Mg15.4Ca30.7Cu7.7 | BMG | 1 | 414 | 445 | 805
La68Al14(Cu50Ni50)18 | BMG | 1 | 405 | 431 | 724
Ti45Cu37.8Zr10Ni7.2 | BMG | 1 | 641 | 680 | 1167
[(Ni90Fe10)75B20Si5]96Nb4 | BMG | 1 | 762 | 795 | 1408
Fe71P12C10Mo3Nb2B2 | BMG | 1 | 724 | 766 | 1305
La68.0Al13.2(Cu0.5Ni0.5)18.8 | BMG | 1
(Ti0.45Cu0.378Zr0.10Ni0.072)100 | BMG | 1 | 641 | 680 | 1167
Ni59Zr17Ti16Si2Sn3Nb3 | BMG | 1
Sc46Al14Co20Y20 | BMG | 1
Ag50Ca30.8Mg19.2 | BMG | 1.2 | 426 | 466 | 797
Cu45.5Mg31.8Ca22.7 | BMG | 1.3 | 389 | 410 | 843
La66.0Al14.0Cu10Ni10 | BMG | 1.5 | 404 | 435 | 703
Fe56.7Co6.3Mo14C15B6Er2 | BMG | 1.5 | 767 | 809 | 1415
Cu47.7Zr48Al4Mo0.3 | BMG | 1.5 |  |  | 1192
Cu47.7Zr48Al4W0.3 | BMG | 1.5 |  |  | 1201
Fe70Er1Nb6B23 | BMG | 1.5 | 827 | 872
[(Fe60Co40)75B20Si5]94Nb4Gd2 | BMG | 1.5 | 833 | 894 | 1452
[(Fe60Co40)75B20Si5]94Nb4Y2 | BMG | 1.5 | 833 | 891 | 1432
[(Fe60Co40)75B20Si5]95Nb4Y1 | BMG | 1.5 | 826 | 882 | 1410
Fe25Co25Ni25(P40B30Si20C10)25 | BMG | 1.5 | 720 | 759 | 1263
Fe40Ni35P10C10B5 | BMG | 1.5 | 643 | 698 | 1220
Fe70.83B16.67Si8.33Hf4.17 | BMG | 1.5 | 858 | 893 | 1485
Fe75.71B14.29Si7.14Zr2.86 | BMG | 1.5 | 839 | 862 | 1496
Fe75P9C9Cr5B2 | BMG | 1.5 | 707 | 743 | 1286
La66(Cu50,Ni50)20Al14 | BMG | 1.5 | 405 | 431 | 674
Mg60Ni23.6La15.8Y0.5Si0.1 | BMG | 1.5 | 453 | 494 | 828
Cu6Pd77.5Si16.5 | BMG | 1.5 | 637 | 678 | 1058
Mg70Nd15Ni15 | BMG | 1.5 | 467 | 489 | 844
Cu52.5Zr40Ga7.5 | BMG | 1.5 | 744 | 777 | 1218
Ti47.5Zr2.5Cu42.5Ni7.5 | BMG | 1.5 | 673 | 720 | 1225
Pr68Cu25Al7 | BMG | 1.5 | 382 | 402 | 705
Pr68Cu12.5Ni12.5Al7 | BMG | 1.5 | 399 | 416 | 703
Pr72Cu12.5Ni12.5Al3 | BMG | 1.5 | 367 | 402 | 743
Pr72Cu10.5Ni10.5Al7 | BMG | 1.5 | 395 | 410 | 760
Y56Al24Co20 | BMG | 1.5 | 636 | 690 | 1078
Fe27Co40Zr3Ti3Mo1.5Si1.5B24 | BMG | 1.5 | 811 | 856 | 1379
Fe69Ni3Y6B22 | BMG | 1.5 | 874 | 910 | 1503
Fe68Ni4Y6B22 | BMG | 1.5 | 872 | 907 | 1470
Fe74Mo4Ga2P10C4B4Si2 | BMG | 1.5 | 740 | 790 | 1276
Fe78Mo1P10C4B4Si3 | BMG | 1.5 | 742 | 780 | 1268
(Fe0.75B0.15Si0.10)96Nb4 | BMG | 1.5 | 835 | 885 | 1369
Ni60Nb35Zr5 | BMG | 1.5 | 887 | 911 | 1458
Ni60Nb25Zr15 | BMG | 1.5 | 860 | 891 | 1390
Cu50Mg22.7Ca27.3 | BMG | 1.5 | 392 | 410 | 864
Cu45.5Mg27.3Ca27.2 | BMG | 1.5 | 395 | 410 | 831
Cu40.9Mg36.4Ca22.7 | BMG | 1.5 | 394 | 414 | 821
Zr70Al8Cu19Ni3 | BMG | 1.5 | 630 | 689 | 1200
Zr70Al8Cu3Ni19 | BMG | 1.5 | 640 | 710 | 1220
Ag38.4Mg38.4Ca23.2 | BMG | 1.5 | 391 | 425 | 796
Ag50Ca30.8Mg11.5Cu7.7 | BMG | 1.5 | 452 | 487 | 809
Fe71Nb6B23 | BMG | 1.5 | 825 | 865 | 1494
Zr56Co23Al16Cu5 | BMG | 1.5 | 750 | 808 | 1244
Ag50Mg19.2Ca23.1Cu7.7 | BMG | 1.5 | 426 | 466 | 797
Fe65Mo14C15B6 | BMG | 1.5
Fe50Cr15Mo14C15B6 | BMG | 1.5
Fe78Cr2P9C9B2 | BMG | 1.8 | 703 | 736 | 1275
Fe80P9C9B2 | BMG | 1.8 | 700 | 733 | 1270
Co64.8Fe7.2B19.2Si4.8Nb4 | BMG | 2 | 803 | 843 | 1457
Fe64.8Co7.2B19.2Si4.8Nb4 | BMG | 2 | 832 | 877 | 1460
Ni57.6Fe14.4B19.2Si4.8Nb4 | BMG | 2 | 755 | 795 | 1381
Y4Fe72B22 | BMG | 2 | 898.4
Fe58.40Co6.48Mo14C15B6Er0.12 | BMG | 2 | 781 | 842 | 1403
Fe73.2C7Si3.3B5.5P8.7Cr2.3 | BMG | 2 | 786 | 810 | 1314
Zr52Co25Al23 | BMG | 2 | 781 | 841 | 1320
Fe64Er7Nb6B23 | BMG | 2 | 946 | 996
Fe66Dy5Nb6B23 | BMG | 2 | 882 | 972
Ti41Cu36Zr10Pd11Pt2 | BMG | 2 | 672 | 704
Ti41Cu36Zr10Pd10Pt3 | BMG | 2 | 672 | 704
Ti41Cu36Zr10Pd9Pt4 | BMG | 2 | 670 | 703
La62Al14Ni24 | BMG | 2 | 431 | 451 | 980
Fe75P9C7Cr5B4 | BMG | 2 | 733 | 766 | 1300
[(Fe60Co40)75B20Si5]95Nb4Mo1 | BMG | 2 | 818 | 859 | 1414
[(Fe60Co40)75B20Si5]95Nb4Zr1 | BMG | 2 | 825 | 866 | 1396
Ag30.8Mg30.8Ca30.8Cu7.7 | BMG | 2 | 407 | 427 | 809
Ag46.2Mg23.2Ca23Cu7.7 | BMG | 2 | 398 | 430 | 825
Fe25Co25Ni25(P40C20B20Si20)25 | BMG | 2 | 705 | 745 | 1233
Fe25Co25Ni25(P50B20Si20C10)25 | BMG | 2 | 707 | 746 | 1227
Fe40Co35P10C10B5 | BMG | 2 | 704 | 760 | 1267
Fe71.67B16.67Si8.33Hf3.33 | BMG | 2 | 854 | 887 | 1467
Fe72.8B16Si8Zr3.2 | BMG | 2 | 850 | 883 | 1472
Fe72P8.7C7B5Ga4Si3.3 | BMG | 2 | 782 | 801 | 1290
Fe73.85B15.38Si7.69Zr3.08 | BMG | 2 | 848 | 873 | 1483
Fe74.81B14.81Si7.41Zr2.96 | BMG | 2 | 840 | 865 | 1492
Mg60Ni23.6La15.9B0.5 | BMG | 2 | 454 | 493 | 824
Mg60Ni23.6La15.9Y0.25Si0.25 | BMG | 2 | 456 | 492 | 824
Ti44.1Cu37.04Zr9.80Ni7.06Sn2 | BMG | 2 | 650 | 692 | 1167
Ca50Cu20Mg30 | BMG | 2 | 402 | 439 | 731
Cu10Pd73.5Si16.5 | BMG | 2 | 645 | 685 | 1136
Nb30Ni60Ta10 | BMG | 2 | 934 | 961 | 1559
Cu55Zr40Ga5 | BMG | 2 | 736 | 779 | 1193
Cu52.5Zr42.5Ga5 | BMG | 2 | 733 | 777 | 1187
Cu46Zr54 | BMG | 2 | 696 | 746 | 1201
Cu47Ti33Zr5Nb6Ni8Si1 | BMG | 2 | 712 | 739 | 1187
Cu55Ni5Zr30Ti10 | BMG | 2 | 717 | 750 | 1204
Cu35Ag25Zr30Ti10 | BMG | 2 | 677 | 706 | 1138
Cu50Zr50 | BMG | 2 | 686 | 744 | 1237
Cu42Zr42Ag16 | BMG | 2 | 685 | 757 | 1232
Cu45Zr15Ag10Hf30 | BMG | 2 | 712 | 799 | 1275
Cu64Zr36 | BMG | 2 | 787 | 833 | 1230
Ca60Al30Ag10 | BMG | 2 | 483 | 531 | 868
Ca63Al32Cu5 | BMG | 2 | 512 | 523 | 831
Ca55Mg20Zn25 | BMG | 2 | 383 | 428 | 702
Ca65Mg10Zn25 | BMG | 2 | 377 | 412 | 659
Ca55Mg20Cu25 | BMG | 2 | 399 | 426 | 720
Ca60Mg25Cu15 | BMG | 2 | 390 | 416 | 676
Ca65Mg20Cu15 | BMG | 2 | 386 | 405 | 679
Ca65Mg10Cu25 | BMG | 2 | 388 | 420 | 711
Ca50Mg10Zn15Cu25 | BMG | 2 | 395 | 427 | 702
La66Al14Cu20 | BMG | 2 | 395 | 449 | 731
La55Al15Ag10Cu20 | BMG | 2 | 416 | 483 | 787
La56.5Al17.9Cu12.8Ni12.8 | BMG | 2 | 433 | 492 | 823
La55.4Al18.4Cu13.1Ni13.1 | BMG | 2 | 426 | 491 | 881
Pd81.5Cu2Si16.5 | BMG | 2 | 633 | 670 | 1097
Pd77Cu6Si17 | BMG | 2 | 642.4 | 686.4 | 1128
Pd71.5Cu12Si16.5 | BMG | 2 | 652 | 680 | 1154
Ti50Ni15Cu25Sn3Be7 | BMG | 2 | 688 | 733 | 1207
Ti53Cu15Ni18.5Al7Si3Sc3B0.5 | BMG | 2 | 709 | 767 | 1240
Ti53Cu15Ni18.5Al7Si3Hf3B0.5 | BMG | 2 | 695 | 749 | 1230
Co50Cr15Mo14C15B6 | BMG | 2 | 819 | 895 | 1417
Co43Fe20Ta5.5B31.5 | BMG | 2 | 910 | 982 | 1526
Au52Pd2.3Cu29.2Si16.5 | BMG | 2 | 393 | 427 | 651
Zr50Cu48Ag2 | BMG | 2 | 668 | 719 | 1192
(Fe0.75B0.2Si0.05)96Nb4 | BMG | 2 | 835 | 880 | 1475
Fe72Nb4B20Si4 | BMG | 2 | 842 | 880 | 1420
(Fe72Nb4B20Si4)99Y1 | BMG | 2 | 855 | 881 | 1419
(Fe72Nb4B20Si4)98Y2 | BMG | 2 | 855 | 903 | 1416
Fe74Nb6Y3B17 | BMG | 2 | 831 | 879 | 1391
Fe72Y6B22 | BMG | 2 | 898 | 950 | 1419
Fe71Ni1Y6B22 | BMG | 2 | 883 | 926 | 1507
Fe70Ni2Y6B22 | BMG | 2 | 880 | 925 | 1509
Fe70Co2Y6B22 | BMG | 2 | 898 | 944 | 1420
Fe68Co4Y6B22 | BMG | 2 | 896 | 941 | 1414
Fe66Co6Y6B22 | BMG | 2 | 887 | 925 | 1509
Fe73Mo4Ga3P10C4B4Si2 | BMG | 2 | 744 | 801 | 1283
Ni61Zr22Nb7Al4Ta6 | BMG | 2 | 867 | 927 | 1379
Ni59Zr20Ti16Si5 | BMG | 2 | 830 | 876 | 1304
Ni42Ti20Zr22.5Al8Cu5Si2.5 | BMG | 2 | 767 | 833 | 1367
Ni42Ti20Zr20.5Al8Cu5Si4.5 | BMG | 2 | 763 | 856 | 1364
Ni60Nb30Zr10 | BMG | 2 | 875 | 902 | 1413
Ni60Zr20Ti2.5Nb12.5Al5 | BMG | 2 | 836 | 897 | 1378
Ni60Zr20Ti5Nb10Al5 | BMG | 2 | 826 | 896 | 1379
Ni60Zr20Ti7.5Nb7.5Al5 | BMG | 2 | 824 | 885 | 1385
Cu50Mg18.2Ca31.8 | BMG | 2 | 392 | 451 | 828
Cu45.5Mg36.4Ca18.1 | BMG | 2 | 391 | 420 | 851
Fe65Co10Ga5P12C4B4 | BMG | 2 | 735
Mg57Ni26La17 | BMG | 2 | 454 | 499 | 831
Ti44.10Zr9.80Cu37.04Ni7.06Sn2.00 | BMG | 2 | 650 | 692 | 1167
Fe71Mo4Nb1P12C10B2 | BMG | 2 | 729 | 777 | 1296
Fe66W6Y6B22 | BMG | 2 | 897 | 981 | 1497
Fe72.0C7.0Si3.3B5.0P8.7Ga4.0 | BMG | 2 | 782 | 801 | 1290
(Fe0.68Tb0.07B0.2Si0.05)96Nb4 | BMG | 2 | 959 | 1019 | 1438
(Fe72Mo4B24)96Dy4 | BMG | 2 | 848 | 923 | 1396
(Fe72Mo4B24)95Dy5 | BMG | 2 | 853 | 942 | 1401
(Fe72Mo4B24)93Dy7 | BMG | 2 | 880 | 957 | 1406
Fe60.912Co6.768Mo3.76B22.56Dy6 | BMG | 2 | 860 | 945 | 1385
Fe47.376Co20.304Mo3.76B22.56Dy6 | BMG | 2 | 845 | 929 | 1367
Fe40.608Co27.072Mo3.76B22.56Dy6 | BMG | 2 | 847 | 927 | 1366
Fe33.84Co33.84Mo3.76B22.56Dy6 | BMG | 2 | 831 | 912 | 1365
Ce70Al10Cu20 | BMG | 2 | 341 | 408 | 722
Ce70Al15Cu15 | BMG | 2 | 364 | 406 | 660
Gd55Ni22Mn3Al20 | BMG | 2 | 553 | 603 | 955
(Ti0.45Cu0.378Zr0.10Ni0.072)98Sn2 | BMG | 2 | 650 | 692 | 1167
(Ti0.45Cu0.378Zr0.10Ni0.072)96Sn4 | BMG | 2 | 666 | 715 | 1156
(Ti0.45Cu0.378Zr0.10Ni0.072)94Sn6 | BMG | 2 | 683 | 739 | 1169
Cu48Zr48Al4 | BMG | 2 | 683 | 743 | 1191
Cu47.5Zr48Al4V0.5 | BMG | 2 | 695 | 747 | 1192
Zr56Co22Cu6Al16 | BMG | 2 | 753 | 808 | 1245
Zr56Co21Cu7Al16 | BMG | 2 | 753 | 802 | 1245
Ce70Al10Cu18Zn2 | BMG | 2 | 345 | 399 | 730
Ce65Al15Cu20 | BMG | 2 | 363 | 425 | 773
Ce68Al10Cu20C2 | BMG | 2 | 352 | 406 | 723
Nd55Al25Co20 | BMG | 2 | 525 | 593 | 859
Gd55Al25Co20 | BMG | 2 | 585 | 657 | 971
Y55Al25Co20 | BMG | 2 | 633 | 694 | 1060
Fe56.8B24Co14.2Nb5 | BMG | 2 | 823 | 868 | 1496
Fe55.8B24Co14.2Nb6 | BMG | 2 | 821 | 868 | 1477
(Fe80Co20)71B23Nb6 | BMG | 2 | 809 | 864 | 1475
Fe73B20Nb4Hf3 | BMG | 2 | 899 | 1448 | 1448
Zr51Co33Al16 | BMG | 2 | 775 | 828 | 1258
Zr58Co26Al16 | BMG | 2 | 729 | 780 | 1282
Ce57Al10Ni12.5Cu15.5Nb5 | BMG | 2 | 369 | 415 | 677
[(Co90Fe10)75B20Si5]96Nb4 | BMG | 2 | 803 | 843 | 1457
[(Fe90Co10)75B20Si5]96Nb4 | BMG | 2 | 832 | 877 | 1460
[(Ni80Fe20)75B20Si5]96Nb4 | BMG | 2 | 755 | 795 | 1381
La55.4(Cu50,Ni50)26.2Al18.4 | BMG | 2 | 426 | 491 | 881
La56.5(Cu50,Ni50)25.6Al17.9 | BMG | 2 | 433 | 492 | 823
Ca65Li8.62Mg7.38Zn19 | BMG | 2
Ce68Al10Cu20B2 | BMG | 2
(Fe0.9Co0.1)64.875Mo14C15B6Er0.125 | BMG | 2
(Fe0.9Co0.1)58.5Cr6Mo14C19B2Er0.5 | BMG | 2
Ni59Zr15Ti16Si2Sn3Nb5 | BMG | 2
Ni59Zr13Ti16Si2Sn3Nb7 | BMG | 2
Ni59Zr20Ti11Si2Sn3Nb5 | BMG | 2
Ni59Zr18Ti13Si2Sn3Nb5 | BMG | 2
Ni59Zr15Ti13Si2Sn3Nb8 | BMG | 2
Ni59Zr18Ti11Si2Sn3Nb7 | BMG | 2
Ni59Zr17Ti11Si2Sn3Nb8 | BMG | 2
Ni59Zr11Ti16Si2Sn3Nb9 | BMG | 2
Ni59Zr13Ti14Si2Sn3Nb9 | BMG | 2
Ni59Zr20Ti9Si2Sn3Nb7 | BMG | 2
Ni59Zr14Ti13Si2Sn3Nb9 | BMG | 2
Ni59Zr16Ti11Si2Sn3Nb9 | BMG | 2
Ni59Zr19Ti9Si2Sn3Nb8 | BMG | 2
Gd55Ni25Al20 | BMG | 2
Co57.6Fe14.4B19.2Si4.8Nb4 | BMG | 2.5 | 813 | 853 | 1445
Ni50.4Fe21.6B19.2Si4.8Nb4 | BMG | 2.5 | 750 | 795 | 1356
Ag38.5Mg38.5Ca15.3Cu7.7 | BMG | 2.5 | 405 | 436 | 842
Fe68Er3Nb6B23 | BMG | 2.5 | 853 | 920
Gd55Co15Al24Si1Fe5 | BMG | 2.5
Ag30.8Ca30.8Mg23.1Cu15.4 | BMG | 2.5 | 413 | 432 | 803
Fe40Co20Ni15P10C10B5 | BMG | 2.5 | 675 | 735 | 1255
Fe71.67B16.67Si8.33Zr3.33 | BMG | 2.5 | 847 | 883 | 1461
Fe72.5B16.67Si8.33Hf2.5 | BMG | 2.5 | 852 | 885 | 1458
Cu55.2Hf23Ti13.8Nb8 | BMG | 2.5 | 745 | 783 | 1198
Ti42.5Zr2.5Hf5Cu42.5Ni7.5 | BMG | 2.5 | 677 | 726 | 1203
Zr55Al20Co25 | BMG | 2.5 | 765 | 840 | 1295
Fe57.6Co14.4B19.2Si4.8Nb4 | BMG | 2.5 | 830 | 880 | 1431
Fe76Si9B10P5 | BMG | 2.5 | 780 | 832 | 1258
Fe64Co8Y6B22 | BMG | 2.5 | 884 | 927 | 1505
Fe62Co10Y6B22 | BMG | 2.5 | 885 | 932 | 1503
Fe60Co12Y6B22 | BMG | 2.5 | 881 | 924 | 1498
Fe58Co14Y6B22 | BMG | 2.5 | 880 | 925 | 1485
Fe56Co16Y6B22 | BMG | 2.5 | 882 | 927 | 1494
Fe71Mo1Y6B22 | BMG | 2.5 | 902 | 960 | 1517
Fe75Mo2Ga3P10C4B4Si2 | BMG | 2.5 | 738 | 798 | 1230
Fe77Mo2P10C4B4Si3 | BMG | 2.5 | 742 | 783 | 1264
Ni42Ti20Zr21.5Al8Cu5Si3.5 | BMG | 2.5 | 774 | 846 | 1366
Fe56.05Co13.45Nb5.5B25 | BMG | 2.5 | 821 | 879 | 1510
Mg60Ni23.6La16.4 | BMG | 2.5 | 450 | 490 | 819
Ca30Mg25Cu45 | BMG | 2.5 | 387 | 430 | 798
(Cu60Hf25Ti15)92Nb8 | BMG | 2.5 | 745 | 783 | 1198
[(Co80Fe20)75B20Si5]96Nb4 | BMG | 2.5 | 813 | 853 | 1445
[(Fe80Co20)75B20Si5]96Nb4 | BMG | 2.5 | 830 | 880 | 1431
[(Ni70Fe30)75B20Si5]96Nb4 | BMG | 2.5 | 750 | 795 | 1356
Fe64Cr3Mo10P10C10B3 | BMG | 2.5
Fe63Cr3Mo10P12C10B2 | BMG | 2.5
Fe65Cr2Mo9P10C8B6 | BMG | 2.5
(Fe0.73Tb0.02B0.2Si0.05)96Nb4 | BMG | 2.5
Gd55Ni15Al30 | BMG | 2.5
Mg75Nd10Ni15 | BMG | 2.8 | 450 | 470 | 790
Ni43.2Fe28.8B19.2Si4.8Nb4 | BMG | 3 | 745 | 795 | 1348
Fe75.0C7.0Si3.3B5.0P8.7Ga1.0 | BMG | 3 | 781 | 794 | 1282
Fe58.28Co6.47Mo14C15B6Er0.25 | BMG | 3 | 782 | 843 | 1399
Fe71.2C7Si3.3B5.5P8.7Cr2.3Al2 | BMG | 3 | 788 | 809 | 1298
Fe66Ho5Nb6B23 | BMG | 3 | 883 | 973
Gd55Co16Al24Si1Fe4 | BMG | 3
Zr56Cu24Al9Ni7Ti4 | BMG | 3 | 666 | 719 | 1150
Zr56Cu24Al9Ni7Ti3Ag1 | BMG | 3 | 665 | 729 | 1149
Ag38.5Mg30.8Ca23.1Cu7.7 | BMG | 3 | 387 | 420 | 833
Fe74P8.7C7Si3.3B5Ga2 | BMG | 3 | 784 | 800 | 1283
Zr20Ti20Hf20Co20Be20 | BMG | 3 | 683 | 722 | 1187
Al25Cu20La55 | BMG | 3 | 456 | 498 | 896.1
Al25La55Ni20 | BMG | 3 | 491 | 555 | 941
Cu46Zr47Al7 | BMG | 3 | 705 | 781 | 1163
Cu52.5Hf40Al7.5 | BMG | 3 | 779 | 833 | 1250
Cu60Zr33Ti7 | BMG | 3 | 740 | 768 | 1191
Cu55Ag5Zr30Ti10 | BMG | 3 | 704 | 733 | 1149
Cu40Ag20Zr30Ti10 | BMG | 3 | 677 | 708 | 1125
Cu60Hf17.5Ti22.5 | BMG | 3 | 732 | 755 | 1229
Cu40Zr40Ag10Al10 | BMG | 3 | 710 | 765 | 1273
Cu48Zr48Ag4 | BMG | 3 | 681 | 743 | 1199
Cu45Zr25Ag10Hf20 | BMG | 3 | 698 | 783 | 1218
Ca55Mg15Cu30 | BMG | 3 | 397 | 437 | 706
Mg65Cu25Er10 | BMG | 3 | 422 | 480 | 766
Mg65Cu25Dy10 | BMG | 3 | 422 | 492 | 750
La55Al17.5Ag7.5Cu20 | BMG | 3 | 425 | 498 | 852
La55Al25Ag5Cu15 | BMG | 3 | 452 | 503 | 860
Ti40Zr10Cu32Pd18 | BMG | 3 | 683 | 740 | 1272
Ti40Zr10Cu30Pd20 | BMG | 3 | 687 | 747 | 1279
Zr65.5Al5.6Ni6.5Cu22.4 | BMG | 3 | 630 | 733 | 1211
Zr41Ti14Cu12.5Ni2Be22.5C8 | BMG | 3 | 629 | 727 | 992
Zr51Cu20.7Ni12Al16.3 | BMG | 3 | 722 | 800 | 1132
Fe63C15Mo14Er2B6 | BMG | 3 | 771 | 830 | 1389
(Fe72Nb4B20Si4)96Y4 | BMG | 3 | 905 | 933 | 1424
Fe41.472Co27.648B18.432Si4.608Nb3.84Cr4 | BMG | 3 | 833 | 874 | 1481
Fe65.5Cr4Mo4Ga4P12C5B5.5 | BMG | 3 | 745 | 806 | 1322
Fe46Co30Mo4(P0.45C0.2B0.2Si0.15)20 | BMG | 3 | 734 | 775 | 1233
Fe74Mo5P10C4B4Si3 | BMG | 3 | 758 | 799 | 1263
Ni59Zr20Ti16Si2Sn3 | BMG | 3 | 821 | 877 | 1272
Ni42Ti19Zr22.5Al8Cu5Si3.5 | BMG | 3 | 780 | 846 | 1363
Cu45.5Mg22.7Ca31.8 | BMG | 3 | 388 | 427 | 793
Cu45.5Mg18.1Ca36.4 | BMG | 3 | 397 | 426 | 735
Cu40.9Mg31.8Ca27.3 | BMG | 3 | 392 | 414 | 785
Cu40.9Mg18.2Ca40.9 | BMG | 3 | 393 | 431 | 717
Cu33.3Mg33.3Ca33.3 | BMG | 3 | 391 | 406 | 731
Ca65Mg8.31Li9.69Zn17 | BMG | 3
Y4Fe72B22Ti2 | BMG | 3 | 841.5
Y4Fe72B22Hf2 | BMG | 3 | 868.2
Ti43.15Zr9.59Cu36.24Ni9.06Sn1.96 | BMG | 3 | 649 | 699 | 1167
Fe72W2Y4B22 | BMG | 3 | 841
Fe71W1Y6B22 | BMG | 3 | 845 | 956 | 1423
Fe70W2Y6B22 | BMG | 3 | 867 | 970 | 1521
Fe67W5Y6B22 | BMG | 3 | 882 | 970 | 1497
Ag46.2Mg23.1Ca23Cu7.7 | BMG | 3 | 398 | 430 | 825
Ag38.5Mg23Ca30.8Cu7.7 | BMG | 3 | 384 | 416 | 854
Ag30.8Mg30.8Ca30.7Cu7.7 | BMG | 3 | 625 | 674 | 1095
Ag30.8Mg23.1Ca30.7Cu15.4 | BMG | 3 | 625 | 674 | 1095
Zr49Ti17Ni20Cu14 | BMG | 3 | 631 | 669 | 1087
Fe74.0C7.0Si3.3B5.0P8.7Ga2.0 | BMG | 3 | 784 | 800 | 1283
(Fe0.72Tb0.03B0.2Si0.05)96Nb4 | BMG | 3 | 860 | 940 | 1440
(Fe0.69Tb0.06B0.2Si0.05)96Nb4 | BMG | 3 | 952 | 1012 | 1411
(Cu50Zr43Al7)98Si2 | BMG | 3 | 740 | 800 | 1256
Mg75Ni15Gd10 | BMG | 3 | 449 | 482 | 799.1
Mg74Ni15Gd10Ag1 | BMG | 3 | 442.3 | 483 | 791.4
(Fe72Mo4B24)94Dy6 | BMG | 3 | 854 | 945 | 1400
Fe54.144Co13.536Mo3.76B22.56Dy6 | BMG | 3 | 852 | 944 | 1370
Cu47.5Zr48Al4Ni0.5 | BMG | 3 | 688 | 743 | 1193
Cu47.7Zr48Al4Co0.3 | BMG | 3 | 690 | 744 | 1195
Cu47.5Zr48Al4Cr0.5 | BMG | 3 | 689 | 744 | 1195
Cu47.5Zr48Al4Fe0.5 | BMG | 3 | 692 | 743 | 1194
Cu60Zr20Hf10Ti10 | BMG | 3 | 754 | 797 | 1197
Ce70Al10Cu17Zn3 | BMG | 3 | 341 | 412 | 733
Ce60Al20Cu20 | BMG | 3 | 396 | 444 | 830
Ce70Al10Cu10Ni10 | BMG | 3 | 359 | 377 | 714
Ce65Al12.5Ni12.5Cu10 | BMG | 3 | 402 | 709 | 709
Mg60Ni23.6Y1La15.4 | BMG | 3 | 454 | 491 | 827
Ce60Al15Ni15Cu10 | BMG | 3 | 390 | 468 | 685
Sm40Y15Al25Co20 | BMG | 3 | 590 | 657 | 950
Tb55Al25Co20 | BMG | 3 | 612 | 674 | 1001
Gd36Al24Co20Y20 | BMG | 3 | 603 | 658 | 1048
Dy55Al25Co20 | BMG | 3 | 635 | 708 | 1031
Ho55Al25Co20 | BMG | 3 | 649 | 707 | 1055
Tm39Y16Al25Co20 | BMG | 3 | 664 | 735 | 1140
Tm55Al25Co20 | BMG | 3 | 678 | 733 | 1180
Sc36Al24Co20Y20 | BMG | 3 | 662 | 760 | 1048
Lu55Al25Co20 | BMG | 3 | 701 | 781 | 1167
Fe72B20Nb4Hf3Y1 | BMG | 3 | 841 | 916 | 1446
Zr52Co32Al16 | BMG | 3 | 770 | 824 | 1256
Zr62Cu23Fe5Al10 | BMG | 3 | 651 | 751 | 1186
(Fe72B22Y6)98Ti2 | BMG | 3 | 915 | 974 | 1416
[(Ni60Fe40)75B20Si5]96Nb4 | BMG | 3 | 745 | 795 | 1348
Fe75P8.7C7B5Si3.3Ga1 | BMG | 3 | 781 | 794 | 1282
Ce68Al10Cu20Si2 | BMG | 3
(Zr0.62Cu0.23Fe0.05Al0.10)100 | BMG | 3 | 651 | 751 | 1186
(Fe0.9Co0.1)64.75Mo14C15B6Er0.25 | BMG | 3
Fe60.5Cr4Mo14C15B6Er0.5 | BMG | 3
(Fe0.9Co0.1)58.5Cr6Mo14C18B3Er0.5 | BMG | 3
Ni59Zr16Ti13Si2Sn3Nb7 | BMG | 3
Ni59Zr19Ti11Si2Sn3Nb6 | BMG | 3
Ni59Zr21Ti9Si2Sn3Nb6 | BMG | 3
Fe49Cr15Mo14C19B2Er1 | BMG | 3
Ni59Zr17Ti13Si2Sn3Nb6 | BMG | 3
Fe72W1Y5B22 | BMG | 3
Sc40Al20Co20Y20 | BMG | 3
Co50.4Fe21.6B19.2Si4.8Nb4 | BMG | 3.5 | 820 | 860 | 1430
Fe50.4Co21.6B19.2Si4.8Nb4 | BMG | 3.5 | 828 | 878 | 1413
Gd55Co17Al24Si1Fe3 | BMG | 3.5
(Fe71B24Gd5)96Nb4 | BMG | 3.5 | 865 | 982 | 1485
(Fe71B24Tb05)96Nb4 | BMG | 3.5 | 863 | 991 | 1474
Al25Gd55Ni20 | BMG | 3.5 | 588 | 642 | 950
Mg65Nd15Ni20 | BMG | 3.5 | 459 | 501 | 805
Fe41.904Co27.936B18.624Si4.656Nb3.88Cr3 | BMG | 3.5 | 831 | 874 | 1474
Fe70Mo2Y6B22 | BMG | 3.5 | 907 | 969 | 1508
Fe67Mo5Y6B22 | BMG | 3.5 | 920 | 941 | 1483
Fe76Mo3P10C4B4Si3 | BMG | 3.5 | 750 | 793 | 1250
Ca35Mg25Cu40 | BMG | 3.5 | 386 | 429 | 748
(Fe0.71Tb0.04B0.2Si0.05)96Nb4 | BMG | 3.5 | 869 | 969 | 1397
(Fe0.70Tb0.05B0.2Si0.05)96Nb4 | BMG | 3.5 | 935 | 995 | 1396
Mg73Ni15Gd10Ag2 | BMG | 3.5 | 442.3 | 489 | 780
Fe57.6Co6.4Mo14C15B6Er1 | BMG | 3.5 | 776 | 830 | 1398
Mg60Ni23.6Y0.25La16.15 | BMG | 3.5 | 456 | 491 | 829
Fe70B20Nb4Hf3Y3 | BMG | 3.5 | 924 | 1437 | 1437
[(Co70Fe30)75B20Si5]96Nb4 | BMG | 3.5 | 820 | 860 | 1430
[(Fe70Co30)75B20Si5]96Nb4 | BMG | 3.5 | 828 | 878 | 1413
Co43.2Fe28.8B19.2Si4.8Nb4 | BMG | 4 | 823 | 865 | 1418
Ag38.5Mg30.8Ca23Cu7.7 | BMG | 4 | 387 | 420 | 833
Fe58.05Co6.45Mo14C15B6Er0.50 | BMG | 4 | 790 | 845 | 1403
Fe57.83Co6.42Mo14C15B6Er0.75 | BMG | 4 | 781 | 838 | 1394
Zr60Cu25Al10Fe1Ag4 | BMG | 4 | 664 | 741 | 1207
Zr60Cu25Al10Ag5 | BMG | 4 | 660 | 729 | 1209
Fe68.2C7Si3.3B5.5P8.7Cr2.3Al2Co3 | BMG | 4 | 789 | 808 | 1296
Zr47Cu44Al9 | BMG | 4 | 716.5 | 777.1 | 1164.4
(Fe0.72B0.24Nb0.04)97Y3 | BMG | 4 | 845 | 924 | 1430
Ti41Cu36Zr10Pd10Ni3 | BMG | 4 | 694 | 736
Ti41Cu36Zr10Pd12Pt1 | BMG | 4 | 662 | 702
Zr28Ti24Be23Ni10Cu9Fe6 | BMG | 4 | 643 | 694 | 1107
Zr42Cu36Al8Ag8Fe6 | BMG | 4 | 708 | 797 | 1238
Cu46Zr37Al7Y10 | BMG | 4 | 665 | 743 | 1118
Cu60Hf25Ti15 | BMG | 4 | 745 | 805 | 1182
Cu60Zr30Ti10 | BMG | 4 | 724 | 757 | 1175
Cu47Ti33Zr11Ni8Si1 | BMG | 4 | 720 | 757 | 1157
Cu58.8Hf24.5Ti14.7Nb2 | BMG | 4 | 746 | 792 | 1184
Cu57.6Hf24Ti14.4Nb4 | BMG | 4 | 747 | 789 | 1188
Cu56.4Hf23.5Ti14.1Nb6 | BMG | 4 | 745 | 785 | 1190
Cu50Ag10Zr30Ti10 | BMG | 4 | 694 | 726 | 1130
Cu60Hf20Ti20 | BMG | 4 | 740 | 767 | 1211
Cu46Zr46Ag8 | BMG | 4 | 677 | 745 | 1167
Cu44Zr44Ag12 | BMG | 4 | 684 | 764 | 1156
Cu45Zr35Ag10Hf10 | BMG | 4 | 690 | 769 | 1171
Cu57Zr36Ag7 | BMG | 4 | 712 | 755 | 1156
Ca60Mg20Zn20 | BMG | 4 | 378 | 415 | 660
Ca40Mg25Cu35 | BMG | 4 | 399 | 436 | 748
Ca60Mg20Cu20 | BMG | 4 | 387 | 412 | 678
Ca65Mg15Cu20 | BMG | 4 | 383 | 409 | 682
Mg63.5Cu27.5Gd9 | BMG | 4 | 425 | 469 | 773
Mg61.5Cu29.5Gd9 | BMG | 4 | 433 | 472 | 785
Mg63Cu27Gd10 | BMG | 4 | 418 | 481 | 755
Mg61Cu29Gd10 | BMG | 4 | 420 | 480 | 762
Mg59Cu31Gd10 | BMG | 4 | 424 | 482 | 769
La55Al20Ag5Cu20 | BMG | 4 | 429 | 503 | 823
Pd79Cu5Ag1Si10P5 | BMG | 4 | 614 | 684 | 1001
Ti40Zr10Cu40Pd10 | BMG | 4 | 660 | 709 | 1184
Ti40Zr10Cu34Pd16 | BMG | 4 | 672 | 723 | 1231
Gd60Ni15Al25 | BMG | 4 | 603 | 648 | 1006
Zr50Cu45Ag5 | BMG | 4 | 669 | 728 | 1188
Zr50Cu43Ag7 | BMG | 4 | 669 | 727 | 1171
Zr50Cu38Ag12 | BMG | 4 | 663 | 734 | 1187
Fe43.2Co28.8B19.2Si4.8Nb4 | BMG | 4 | 826 | 875 | 1452
Fe68.3C6.9Si2.5B6.7P8.8Cr2.2Mo2.5Al2.1 | BMG | 4 | 795 | 835 | 1316
(Fe72Nb4B20Si4)97Y3 | BMG | 4 | 859 | 915 | 1416
Fe42.768Co28.512B19.008Si4.752Nb3.96Cr1 | BMG | 4 | 827 | 871 | 1462
Fe42.336Co28.224B18.816Si4.704Nb3.92Cr2 | BMG | 4 | 830 | 873 | 1469
Fe76Mo4(P0.45C0.2B0.2Si0.15)20 | BMG | 4 | 744 | 788 | 1245
Fe76Mo2Ga2P10C4B4Si2 | BMG | 4 | 736 | 788 | 1247
Fe75Mo4P10C4B4Si3 | BMG | 4 | 752 | 799 | 1227
Cu40.9Mg27.3Ca31.8 | BMG | 4 | 391 | 430 | 745
Y4Fe72B22Ta2 | BMG | 4 | 847.6
Y4Fe72B22Nb2 | BMG | 4 | 837.8
Zr65Al8.7Cu14.4Ni11.9 | BMG | 4 | 647 | 710 | 1165
Fe69W3Y6B22 | BMG | 4 | 868 | 973 | 1505
Fe68W4Y6B22 | BMG | 4 | 874 | 971 | 1504
Zr49Ti14Ni20Cu17 | BMG | 4 | 625 | 674 | 1096
(Zr0.62Cu0.23Fe0.05Al0.10)99Ag1 | BMG | 4 | 656 | 753 | 1175
(Zr0.62Cu0.23Fe0.05Al0.10)93Ag7 | BMG | 4 | 664 | 751 | 1191
(Cu50Zr43Al7)98.5Si1.5 | BMG | 4 | 737 | 798 | 1243
Mg71Ni15Gd10Ag4 | BMG | 4 | 440.3 | 485 | 774
Mg68Ni15Gd10Ag7 | BMG | 4 | 437.3 | 473 | 747
Fe66Er5Nb6B23 | BMG | 4 | 882 | 972
Yb62.5Zn15Mg17.5Cu5 | BMG | 4 | 381 | 401 | 645
Mg60Ni23.6Y0.5La15.9 | BMG | 4 | 456 | 492 | 829
Mg60Ni23.6Y0.75La15.65 | BMG | 4 | 456 | 495 | 839
La55Al25Ni5Cu15 | BMG | 4 | 459 | 520 | 878
La55Al25Ni15Cu5 | BMG | 4 | 473.6 | 514.2 | 899.6
Sm55Al25Co20 | BMG | 4 | 556 | 625 | 889
Ag38.4Mg30.8Ca23.1Cu7.7 | BMG | 4 | 387 | 420 | 833
(Cu60Hf25Ti15)94Nb6 | BMG | 4 | 745 | 785 | 1190
(Cu60Hf25Ti15)96Nb4 | BMG | 4 | 747 | 789 | 1188
(Cu60Hf25Ti15)98Nb2 | BMG | 4 | 746 | 792 | 1184
(Fe72B22Y6)98Nb2 | BMG | 4 | 918 | 980 | 1412
(Fe72B22Y6)98Ta2 | BMG | 4 | 917 | 979 | 1415
[(Co60Fe40)75B20Si5]96Nb4 | BMG | 4 | 823 | 865 | 1418
[(Fe60Co40)75B20Si5]96Nb4 | BMG | 4 | 825 | 875 | 1421
Fe71B20Nb4Hf3Y2 | BMG | 4 | 850 | 928 | 1432
Zr42Cu36Al8Ag8Nb6 | BMG | 4 | 715 | 755 | 1218
Zr42Cu36Al8Ag8Ti6 | BMG | 4 | 704 | 731 | 1212
(Fe0.9Co0.1)64.25Mo14C15B6Er0.75 | BMG | 4
(Fe0.9Co0.1)64.5Mo14C15B6Er0.5 | BMG | 4
(Fe0.60Cr0.10Mo0.09C0.13B0.06Er0.02)98In2 | BMG | 4
(Fe0.9Co0.1)58.5Cr6Mo14C15B6Er0.5 | BMG | 4
Fe49Cr15Mo14C18B3Er1 | BMG | 4
Fe49Cr15Mo14C17B4Er1 | BMG | 4
Fe49Cr15Mo14C13B8Er1 | BMG | 4
Fe66Tm5Nb6B23 | BMG | 4.5 | 881 | 971
Zr48Cu36Ag13Al3 | BMG | 4.5 | 690 | 753 | 1169
Cu47Zr11Ni8Ti34 | BMG | 4.5 | 698.4 | 727.2 | 1169
Zr55Al20Co20Cu5 | BMG | 5 | 737 | 815 | 1285
Zr60Cu25Al10Fe4Ag1 | BMG | 5 | 668 | 753 | 1180
Ti41Cu36Zr10Pd12Ni1 | BMG | 5 | 665 | 708
Ti41Cu36Zr10Pd11Ni2 | BMG | 5 | 666 | 708
Zr44Cu42Ag6Al8 | BMG | 5 | 698 | 784 | 1105
Zr44Cu39Ag9Al8 | BMG | 5 | 701 | 780 | 1099
Zr30Hf25Al20Co25 | BMG | 5 | 802 |  | 1333
Gd55Co20Al24Si1 | BMG | 5
Zr56Cu24Al9Ni7Ag4 | BMG | 5 | 663 | 766 | 1152
Zr54Co28Al16Y2 | BMG | 5 | 731 | 781 | 1238
Zr51Co28Al16Y5 | BMG | 5 | 728 | 772 | 1212
Zr58.9Cu21.85Fe4.75Al9.5Ag5 | BMG | 5 | 663 | 747 | 1189
(Fe71B24Ho5)96Nb4 | BMG | 5 | 866 | 967 | 1467
Ti55Be20Zr15Ni10 | BMG | 5 | 604 | 639 | 1171
Zr50Cu38Al10Ti2 | BMG | 5 | 687 | 746 | 1154
Ti39.8Zr24.875Be19.9Cu11.94Ni2.985Y0.5 | BMG | 5
Ti40Zr10Cu38Pd10Si2 | BMG | 5
Ti41Zr25Be34 | BMG | 5
Ti46Cu27.5Zr11.5Co7Sn3Si1Ag4 | BMG | 5
Ti50Zr16Be24Ni10 | BMG | 5
Ti40Zr25Ni10Cu5Be20 | BMG | 5
Al25Co20La55 | BMG | 5 | 477 | 540 | 771
Cu47Zr43Al7Ag3 | BMG | 5 | 716 | 795 | 1156
Cu45Zr48Al7 | BMG | 5 | 708 | 766 | 1208
Cu47Ti33Zr9Nb2Ni8Si1 | BMG | 5 | 728 | 762 | 1159
Cu47Ti33Zr7Nb4Ni8Si1 | BMG | 5 | 713 | 736 | 1172
Cu58.8Zr29.4Ti9.8Y2 | BMG | 5 | 707 | 757 | 1122
Cu54Zr27Ti9Be10 | BMG | 5 | 720 | 762 | 1130
Cu59.4Zr29.7Ti9.9Sn1 | BMG | 5 | 730 | 776 | 1155
Cu45Ag15Zr30Ti10 | BMG | 5 | 687 | 717 | 1121
Cu45Ni5Ag10Zr30Ti10 | BMG | 5 | 710 | 738 | 1160
Cu43Zr43Ag7Ti7 | BMG | 5 | 670 | 714 | 1118
Cu43Zr43Ag7In7 | BMG | 5 | 704 | 748 | 1135
Cu50Zr42.5Ti7.5 | BMG | 5 | 677 | 717 | 1152
Ca65Mg20Zn15 | BMG | 5 | 380 | 405 | 668
Mg65Cu25Gd5Y5 | BMG | 5 | 413 | 486 | 755
Mg65Cu20Ni5Gd10 | BMG | 5 | 420 | 481 | 786
La66Al14Cu10Ni10 | BMG | 5 | 405 | 449 | 731
La55Al25Ni10Cu10 | BMG | 5 | 467.4 | 547.2 | 835
La62Al14Cu24 | BMG | 5 | 401 | 449 | 734
La62Al14Cu22Ag2 | BMG | 5 | 401 | 455 | 722
La62Al14Cu19Ag5 | BMG | 5 | 405 | 456 | 730
La62Al14Cu18Ag6 | BMG | 5 | 406 | 457 | 736
La62Al14Cu17Ag7 | BMG | 5 | 406 | 458 | 739
La62Al14Cu16Ag8 | BMG | 5 | 407 | 458 | 744
La60Al15Ag5Cu20 | BMG | 5 | 401 | 481 | 759
La65Al10Ag5Cu20 | BMG | 5 | 380 | 458 | 716
La64.6Al14.6Cu10.4Ni10.4 | BMG | 5 | 406 | 442 | 706
La58.6Al17.0Cu12.2Ni12.2 | BMG | 5 | 421 | 489 | 774
Pd79Cu6Si10P5 | BMG | 5 | 609 | 682 | 995
Pd79Cu4Ag2Si10P5 | BMG | 5 | 613 | 684 | 1005
Pd79Cu3Ag3Si10P5 | BMG | 5 | 610 | 683 | 1005
Ti45Ni15Cu25Sn3Be7Zr5 | BMG | 5 | 680 | 741 | 1142
Ti41.5Zr2.5Hf5Cu42.5Ni7.5Si1 | BMG | 5 | 685 | 730 | 1206
Au49Ag5.5Pd2.3Cu26.9Si16.3 | BMG | 5 | 401 | 459 | 644
Gd60Co25Al15 | BMG | 5 | 572 | 617 | 952
Zr41Ti14Cu12.5Ni8Be22.5C2 | BMG | 5 | 628 | 683 | 997
Zr26Ti10Cu8Ni8Be20Y4Mg24 | BMG | 5 | 650 | 700 | 951
Zr40Ti15Cu11Ni11Be21.5Y1Mg0.5 | BMG | 5 | 630 | 674 | 975
Zr36Nb12Cu10Ni8Be20Y2Mg12 | BMG | 5 | 653 | 733 | 1029
Zr36Nb12Cu10Ni6Fe2Be20Y2Mg12 | BMG | 5 | 670 | 712 | 1029
Zr54Al15Ni10Cu19Y2 | BMG | 5 | 714 | 787 | 1112
Zr53Al14Ni10Cu19Y4 | BMG | 5 | 668 | 766 | 1069
Zr50Cu40Ag10 | BMG | 5 | 667 | 733 | 1177
Fe36Co36B19.2Si4.8Nb4 | BMG | 5 | 820 | 870 | 1397
Fe61B15Mo7Zr8Co7Y2 | BMG | 5 | 905 | 916.4 | 1490
Fe61B15Mo7Zr8Co6Y2Al1 | BMG | 5 | 900 | 956 | 1495
Fe61B15Mo7Zr8Co5Y2Cr2 | BMG | 5 | 901.1 | 960 | 1490
Fe56Co20Mo4(P0.45C0.2B0.2Si0.15)20 | BMG | 5 | 736 | 778 | 1220
Cu40.9Mg22.7Ca36.4 | BMG | 5 | 396 | 432 | 719
Cu36.4Mg36.4Ca27.2 | BMG | 5 | 382 | 400 | 750
(Fe60Cr10Mo9C13B6Er2)98Pb2 | BMG | 5
Fe64Cr10Mo9C15Er2 | BMG | 5 |  | 47
Cu46Zr46Al8 | BMG | 5 | 701 | 783 | 1155
Ni59Zr16Ti13Si3Sn2Nb7 | BMG | 5 | 845
Zr64Al10.1Cu11.7Ni14.2 | BMG | 5 | 658 | 717.3 | 1159
(Zr0.62Cu0.23Fe0.05Al0.10)95Ag5 | BMG | 5 | 663 | 747 | 1189
Mg70Ni15Gd10Ag5 | BMG | 5 | 450 | 479.1 | 764.2
Cu45Zr48Al4Ga3 | BMG | 5 | 703 | 763 | 1174
Cu46.5Zr48Al4Nb1.5 | BMG | 5 | 687 | 744 | 1181
Fe47Cr20Mo10C15B6Y2 | BMG | 5 | 854 | 909 | 1494
Ca65Li9.96Mg8.54Zn16.5 | BMG | 5 | 317 | 339 | 581
Mg65Cu25Tb10 | BMG | 5 | 414 | 487 | 733
Ce68Al10Cu20Ni2 | BMG | 5 | 352 | 421 | 710
Ce68Al10Cu20Fe2 | BMG | 5 | 352 | 423 | 708
Ce65Al10Ni10Cu10Nb5 | BMG | 5 | 359 | 384 | 702
Pr55Al25Co20 | BMG | 5 | 509 | 585 | 826
Pr60Al10Ni10Cu20 | BMG | 5 | 452 | 806 | 806
Nd60Fe20Co10Al10 | BMG | 5 | 485 | 615 | 815
Tb36Y20Al24Co20 | BMG | 5 | 619 | 686 | 1021
Dy46Al24Co18Fe2Y10 | BMG | 5 | 627 | 677 | 1023
Ho35Y21Al24Co20 | BMG | 5 | 644 | 696 | 1074
Er55Al25Co20 | BMG | 5 | 663 | 722 | 1079
Lu39Y16Al25Co20 | BMG | 5 | 687 | 769 | 1117
(Cu50Zr50)92Al8 | BMG | 5 | 701 | 783 | 1155
Zr55Al20Co20Cu5 | BMG | 5 | 737 | 815 | 1285
Zr53Co31Al16 | BMG | 5 | 763 | 812 | 1257
Zr57Co27Al16 | BMG | 5 | 735 | 787 | 1260
Ca65Li14.54Mg12.46Zn8 | BMG | 5 | 308 | 378 | 614
Ca65Li7.54Mg6.46Zn21 | BMG | 5 | 328 | 360 | 606
Ca65Li6.46Mg5.54Zn23 | BMG | 5 | 333 | 373 | 621
Ce67Al10Cu20Nb3 | BMG | 5 | 355 | 404 | 723
(Cu60Zr30Ti10)90Be10 | BMG | 5 | 720 | 762 | 1130
[(Fe50Co50)75B20Si5]96Nb4 | BMG | 5 | 820 | 870 | 1397
La58.6(Cu50,Ni50)24.4Al17.0 | BMG | 5 | 421 | 489 | 774
La64.6(Cu50,Ni50)20.8Al14.6 | BMG | 5 | 406 | 442 | 706
Fe4Zr48Cu32Al8Ag8 | BMG | 5
(Fe0.60Cr0.10Mo0.09C0.13B0.06Er0.02)98Nb2 | BMG | 5
Fe65Cr9Mo8C10B6Er2 | BMG | 5
Ni59Zr19Ti11Si3Sn2Nb6 | BMG | 5
Zr55Al10Ni5Cu30 | BMG | 5.2 | 690 | 757 | 1158
(Fe71B24Er5)96Nb4 | BMG | 5.5 | 868 | 964 | 1463
Zr61.5Al10.7Cu13.65Ni14.15 | BMG | 5.5 | 670 | 738 | 1155
Zr60Cu25Al10Fe2Ag3 | BMG | 6 | 665 | 748 | 1201
(Zr47Cu44Al9)95Nb5 | BMG | 6 | 725.7 | 756.5 | 1160.4
Ti41Cu36Zr10Pd13 | BMG | 6 | 696 | 744
Gd55Co19Al24Si1Fe1 | BMG | 6
Gd55Co18Al24Si1Fe2 | BMG | 6
Zr56Cu24Al9Ni7Ti2Ag2 | BMG | 6 | 663 | 756 | 1149
Zr56Cu24Al9Ni7Ti1Ag3 | BMG | 6 | 660 | 760 | 1154
Zr44Co28Al16Y12 | BMG | 6 | 718 | 758 | 1233
(Zr50Cu38Al10Ti2)95Y5 | BMG | 6 | 664 | 721 | 1145
Zr28Ti24Be23Ni10Cu9Cr6 | BMG | 6 | 637 | 686 | 1071
Ti40Zr25Be35 | BMG | 6
Ti44Cu40Zr7.5Fe2.5Sn2Si1Sc3 | BMG | 6
Ti45Cu40Zr7.5Fe2.5Sn2Si1Sc2 | BMG | 6
Cu47Ti33Zr11Si1Ni6Sn2 | BMG | 6 | 720 | 765 | 1140
Cu47Zr43Al7Be3 | BMG | 6 | 715 | 798 | 1139
Cu54Ag6Zr33Ti7 | BMG | 6 | 709 | 738 | 1135
Cu46.4Ag11.6Zr35Ti7 | BMG | 6 | 689 | 732 | 1119
Cu45Zr45Ag10 | BMG | 6 | 683 | 756 | 1159
Cu54Zr36Ag10 | BMG | 6 | 719 | 759 | 1146
Cu49.5Zr42.075Ti7.425Sn1 | BMG | 6 | 683 | 730 | 1140
Cu49.5Zr42.075Ti7.425Si1 | BMG | 6 | 683 | 731 | 1141
Ca60Mg15Zn25 | BMG | 6 | 379 | 427 | 650
Ca65Mg15Zn20 | BMG | 6 | 377 | 410 | 630
Ca45Mg25Cu30 | BMG | 6 | 400 | 438 | 678
Ca47.5Mg22.5Cu30 | BMG | 6 | 399 | 440 | 673
Ca58Mg18Cu24 | BMG | 6 | 388 | 426 | 667
Ca47Mg19Zn7Cu27 | BMG | 6 | 393 | 440 | 676
Mg65Cu15Ag10Er10 | BMG | 6 | 427 | 465 | 733
Mg65.5Cu25.4Gd9 | BMG | 6 | 411 | 457 | 741
Mg64.5Cu24.5Gd11 | BMG | 6 | 413 | 472 | 739
La62.5Al12.5Ag5Cu20 | BMG | 6 | 389 | 472 | 721
La62.5Al12.5Ag5Cu15Fe5 | BMG | 6 | 390 | 445 | 713
Ti55Zr10Cu9Ni8Be18 | BMG | 6 | 629 | 667 | 1013
Ti50Zr15Cu9Ni8Be18 | BMG | 6 | 622 | 662 | 1009
Ti41.5Zr2.5Hf5Cu37.5Ni7.5Si1Sn5 | BMG | 6 | 693.3 | 758 | 1176
Ti40Zr10Cu38Pd12 | BMG | 6 | 666 | 715 | 1189
Ti40Zr10Cu36Pd14 | BMG | 6 | 669 | 718 | 1191
Fe58Cr5Mo14Er2C15B6 | BMG | 6 | 793 | 829 | 1416
Fe66Co10Mo4(P0.45C0.2B0.2Si0.15)20 | BMG | 6 | 744 | 788 | 1221
Fe69Mo3Y6B22 | BMG | 6 | 908 | 958 | 1488
Ti45Zr20Be35 | BMG | 6
Zr65Al7.5Ni10Cu7.5Pd10 | BMG | 6 | 660
Zr63.5Al10.7Cu10.7Ni15.1 | BMG | 6 | 658 | 730 | 1166
Zr70Al8Cu16Ni6 | BMG | 6 | 641 | 707 | 1179
Fe45Cr20Mo10W2C15B6Y2 | BMG | 6 | 856 | 913 | 1500
Fe41Cr20Mo10W6C15B6Y2 | BMG | 6 | 881 | 918 | 1518
Zr54Co30Al16 | BMG | 6 | 757 | 806 | 1258
Mg65.5Cu25.5Gd9 | BMG | 6 | 411 | 457 | 741
Fe49Cr15Mo14C15B6Er1 | BMG | 6
(Fe71B24Tm5)96Nb4 | BMG | 6.5 | 868 | 936 | 1396
Fe68Mo4Y6B22 | BMG | 6.5 | 915 | 944 | 1488
Zr63Al11.4Cu9.3Ni16.3 | BMG | 6.5 | 663.3 | 732.2 | 1164.3
Cu49.4Zr41.99Ti7.41Sn0.6Si0.6 | BMG | 7 | 682 | 734 | 1141
(Fe0.72B0.24Nb0.04)95.5Y4.5 | BMG | 7 | 857 | 958 | 1349
La62Al14(Ni0.7Co0.3)24 | BMG | 7 | 406 | 427 | 991
(Ti55Be20Zr15Ni10)90Cu10 | BMG | 7 | 582 | 656 | 1046
(Ti55Be20Zr15Ni10)98Cu2 | BMG | 7 | 603 | 642 | 1143
Zr28Ti24Be23Ni10Cu9V6 | BMG | 7 | 635 | 677 | 1064
Zr50.7Cu28Al12.3Ni9 | BMG | 7 | 719 | 780 | 1158
Ti41Zr25Be28Al6 | BMG | 7
Ti47Cu38Zr7.5Fe2.5Sn2Si1Ag2 | BMG | 7
Cu25Mg65Y10 | BMG | 7 | 425 | 479 | 771
Cu45Zr45Ag7Al3 | BMG | 7 | 688 | 768 | 1151
Cu43Zr40Ag7Ti10 | BMG | 7 | 656 | 707 | 1095
Ca53Mg23Cu24 | BMG | 7 | 406 | 439 | 655
La62.5Al12.5Ag5Cu17.5Fe2.5 | BMG | 7 | 391 | 464 | 711
Pd79Cu2Ag4Si10P5 | BMG | 7 | 611 | 676 | 1006
Fe48Cr15Mo14C15B6Y2 | BMG | 7 | 839 | 886 | 1464
Mg69Ni15Gd10Ag6 | BMG | 7 | 439.2 | 475 | 757
Zr56Co28Al16 | BMG | 7 | 760 | 810 | 1258
Zr55Co29Al16 | BMG | 7 | 750 | 799 | 1258
(Cu50Zr42.5Ti7.5)98.8Sn0.6Si0.6 | BMG | 7 | 682 | 734 | 1141
Mg65Cu15Ag10Gd10 | BMG | 7.5 | 416 | 459 | 686
Zr62.5Al12.1Cu7.95Ni17.45 | BMG | 7.5 | 672 | 744 | 1172
Zr60Cu25Al10Fe3Ag2 | BMG | 8 | 667 | 754 | 1182
(Zr47Cu44Al9)99Nb1 | BMG | 8 | 724 | 778.5 | 1166.7
(Zr47Cu44Al9)97Nb3 | BMG | 8 | 725.3 | 761.1 | 1164.9
La62Al14(Ni0.9Co0.1)24 | BMG | 8 | 452 | 471 | 983
(Ti55Be20Zr15Ni10)92Cu8 | BMG | 8 | 586 | 653 | 1050
(Ti55Be20Zr15Ni10)94Cu6 | BMG | 8 | 593 | 649 | 1079
Ti40Zr25Be30Cr5 | BMG | 8
Cu46Zr45Al7Y2 | BMG | 8 | 693 | 770 | 1143
Cu43Zr43Al7Ag7 | BMG | 8 | 710 | 797 | 1125
Cu45Zr45Ag3Al7 | BMG | 8 | 708 | 786 | 1177
Cu49Zr36Ag10Ti5 | BMG | 8 | 691 | 737 | 1130
Ca50Mg20Cu30 | BMG | 8 | 401 | 442 | 690
Ca55Mg25Cu20 | BMG | 8 | 398 | 428 | 668
Ca50Mg25Zn15Cu10 | BMG | 8 | 383 | 430 | 723
Mg65Cu25Gd10 | BMG | 8 | 423 | 484 | 740
Mg65Cu15Ag10Y4Gd6 | BMG | 8 | 424 | 467 | 682
Mg60.5Cu28.5Gd11 | BMG | 8 | 425 | 485 | 755
Mg58.5Cu30.5Gd11 | BMG | 8 | 427 | 490 | 753
La62Al14Cu20Ag4 | BMG | 8 | 404 | 456 | 729
La62.5Al12.5Ag5Cu17.5Co2.5 | BMG | 8 | 393 | 473 | 712
La60.5Al16.3Cu11.6Ni11.6 | BMG | 8 | 414 | 465 | 734
La59.6Al16.6Cu11.9Ni11.9 | BMG | 8 | 416 | 475 | 750
La57.6Al17.5Cu12.45Ni12.45 | BMG | 8 | 425 | 499 | 790
Ti40Zr25Ni8Cu9Be18 | BMG | 8 | 621 | 668 | 1009
Hf51Cu27.75Ni9.25Al12 | BMG | 8 | 777 | 872 | 1344
Zr48Nb8Cu14Ni12Be18 | BMG | 8 | 656 | 724 | 1072
Zr48Nb8Cu12Fe8Be24 | BMG | 8 | 658 | 751 | 1071
Fe45Co3Cr15Mo14C15B6Y2 | BMG | 8 | 834 | 880 | 1446
Fe56Mn5Cr7Mo12Er2C12B6 | BMG | 8 | 793 | 832 | 1401
Fe48Cr15Mo14Er2C15B6 | BMG | 8 | 844 | 880 | 1446
Cu36.4Mg31.8Ca31.8 | BMG | 8 | 388 | 400 | 742
Cu36.4Mg27.2Ca36.4 | BMG | 8 | 383 | 412 | 706
(Fe60Cr10Mo9C13B6Er2)98Be2 | BMG | 8
Fe60Cr10Mo9C13B6Er2 | BMG | 8 |  | 46
Zr70Al8Cu11Ni11 | BMG | 8 | 633 | 706 | 1175
Zr70Al8Cu6Ni16 | BMG | 8 | 631 | 705 | 1205
Fe43Cr20Mo10W4C15B6Y2 | BMG | 8 | 858 | 920 | 1503
Ce69.8Al10Cu20Co0.2 | BMG | 8 | 339 | 414 | 721
Ce68Al10Cu20Nb2 | BMG | 8 | 421 | 721 | 721
Ce65Al10Cu20Co5 | BMG | 8 | 363 | 414 | 695
Er50Al24Co20Y6 | BMG | 8 | 651 | 702 | 1078
La59.6(Cu50,Ni50)23.8Al16.6 | BMG | 8 | 416 | 475 | 750
La60.5(Cu50,Ni50)23.2Al16.3 | BMG | 8 | 414 | 465 | 734
(Fe0.60Cr0.10Mo0.09C0.13B0.06Er0.02)98Ni2 | BMG | 8
Fe60Cr10Mo9C10B6Er2Ni3 | BMG | 8
(Fe0.60Cr0.10Mo0.09C0.13B0.06Er0.02)98Al2 | BMG | 8
(Ce70La30)65Co25Al10 | BMG | 9 | 416 | 436 | 778
Zr28Ti24Be23Ni10Cu9Al6 | BMG | 9 | 642 | 685 | 1087
Zr44Cu36Al8Ag8Fe4 | BMG | 9 | 706 | 799 | 1213
Cu45Zr45Ag5Al5 | BMG | 9 | 697 | 783 | 1147
Ca50Mg25Cu25 | BMG | 9 | 400 | 439 | 655
Mg65Cu7.5Ni7.5Zn5Ag5Y10 | BMG | 9 | 430 | 464 | 728
Mg65Cu15Ag10Y2Gd8 | BMG | 9 | 420 | 464 | 683
Mg58.5Cu30.5Y11 | BMG | 9 | 422 | 496 | 762
Mg62.5Cu26.5Gd11 | BMG | 9 | 427 | 483 | 748
La55Al25Ni5Cu10Co5 | BMG | 9 | 465.2 | 542 | 822.5
La62.5Al12.5Ag5Cu15Co5 | BMG | 9 | 397 | 474 | 700
Fe43Co5Cr15Mo14C15B6Y2 | BMG | 9 | 835 | 872 | 1442
Cu40Zr48Al4Ag8 | BMG | 9 | 684 | 756 | 1129
Zr44Cu36Al8Ag8Nb4 | BMG | 9 | 709 | 759 | 1209
Zr44Cu36Al8Ag8Ti4 | BMG | 9 | 700 | 738 | 1181
Mg65Cu7.5Ni7.5Ag5Zn5Gd2.5Y7.5 | BMG | 9.5 | 433 | 473 | 735
(Cu50Zr43Al7)94Er6 | BMG | 10 | 653 | 700 | 1150
(Zr47Cu44Al9)98Nb2 | BMG | 10 | 718.9 | 768.3 | 1164.6
Cu46Zr46Al7Gd1 | BMG | 10 | 698 | 771 | 1139
(Ti55Be20Zr15Ni10)96Cu4 | BMG | 10 | 599 | 646 | 1123
Zr46Cu36Al8Ag8Fe2 | BMG | 10 | 705 | 806 | 1169
Ti36.49Zr22.25Be25.81Al4.45Cu11 | BMG | 10
Ti37.31Zr22.75Be26.39Al4.55Cu9 | BMG | 10
Ti38.13Zr23.25Be26.97Al4.65Cu7 | BMG | 10
Ti37.72Zr23Be31.28Fe8 | BMG | 10
Co40Fe22Nb6Zr2B30 | BMG | 10
Ni68.8Cr8.7Nb3.0P16.5B3 | BMG | 10
Ti40Zr10Cu32Pd14Sn4 | BMG | 10
Ti40Zr10Cu34Pd14Sn2 | BMG | 10
Ti41Zr25Be28Ag6 | BMG | 10
Ti41Zr25Be28Fe6 | BMG | 10
Zr60Cu20Fe10Al10 | BMG | 10
Zr60Cu27.5Fe2.5Al10 | BMG | 10
Ti40Zr25Ni5Cu10Be20 | BMG | 10
Cu46Zr42Al7Y5 | BMG | 10 | 672 | 772 | 1113
Cu50Zr43Al7 | BMG | 10 | 721 | 792 | 1205
Cu49Hf42Al9 | BMG | 10 | 778 | 863 | 1249
Cu44Zr44Ag6Al6 | BMG | 10 | 698 | 790 | 1144
Ca60Mg17.5Zn22.5 | BMG | 10 | 383 | 421 | 650
Ca62.5Mg17.5Zn20 | BMG | 10 | 375 | 412 | 640
Ca50Mg22.5Cu27.5 | BMG | 10 | 400 | 442 | 663
Ca50Mg20Zn5Cu25 | BMG | 10 | 399 | 441 | 654
Ca50Mg15Zn10Cu25 | BMG | 10 | 395 | 434 | 678
Mg65Cu15Ag5Pd5Gd10 | BMG | 10 | 430 | 472 | 748
Mg57Cu31.5Y9.2Nd2.3 | BMG | 10 | 428 | 502 | 777
La32Ce32Al16Ni5Cu15 | BMG | 10 | 403 | 451 | 712
La32Ce32Al16Ni5Cu12Co3 | BMG | 10 | 406 | 455 | 709
La32Ce32Al16Ni5Cu7Co8 | BMG | 10 | 416 | 471 | 739
La32Ce32Al16Ni5Cu5Co10 | BMG | 10 | 424 | 472 | 767
La63.1Al15.2Cu10.85Ni10.85 | BMG | 10 | 408 | 448 | 709
Co48Cr15Mo14C15B6Er2 | BMG | 10 | 848 | 933 | 1394
Hf47Cu29.25Ni9.75Al14 | BMG | 10 | 790 | 875 | 1278
Hf48Cu29.25Ni9.75Al13 | BMG | 10 | 785 | 874 | 1280
Zr57Ti5Al10Cu20Ni8 | BMG | 10 | 677 | 720 | 1145
Zr48Cu42Al7Ag3 | BMG | 10 | 700 | 763 | 1135
Zr48Cu40Al7Ag5 | BMG | 10 | 699 | 769 | 1121
Zr48Cu37Al7Ag8 | BMG | 10 | 698 | 765 | 1125
Fe39Co9Cr15Mo14C15B6Y2 | BMG | 10 | 838 | 888 | 1466
Zr70Al8Cu13.5Ni8.5 | BMG | 10 | 625 | 707 | 1171
(Zr0.55Al0.20Co0.20Cu0.05)99Ag1 | BMG | 10 | 739 | 813 | 1275
(Zr0.62Cu0.23Fe0.05Al0.10)97Ag3 | BMG | 10 | 658 | 743 | 1181
(Cu50Zr43Al7)99.5Si0.5 | BMG | 10 | 719 | 791 | 1214
La62Cu24Al10.8Mg3.2 | BMG | 10 | 387 | 421 | 710
La62Cu24Al10.5Mg3.5 | BMG | 10 | 386 | 431 | 712
La62Cu24Al9.8Mg4.2 | BMG | 10 | 386 | 440 | 719
Ti2Zr46Cu36Al8Ag8 | BMG | 10 | 696 | 750 | 1145
Nb2Zr46Cu36Al8Ag8 | BMG | 10 | 707 | 765 | 1150
Fe2Zr48Cu34Al8Ag8 | BMG | 10 | 705 | 806 | 1169
Ce69.5Al10Cu20Co0.5 | BMG | 10 | 337 | 419 | 716
Ce69Al10Cu20Co1 | BMG | 10 | 340 | 421 | 713
Ce69Al10Cu20Nb1 | BMG | 10 | 352 | 412 | 728
Ce68Al10Cu20Co2 | BMG | 10 | 352 | 419 | 716
Zr48Cu36Al9Ag7 | BMG | 10.4 | 710 | 776 | 1151
La61.4Al15.9Cu11.35Ni11.35 | BMG | 10.5 | 413 | 459 | 729
La62(Cu50,Ni50)22.4Al15.6 | BMG | 11 | 410 | 453 | 712
Mg65Cu7.5Ni7.5Ag5Zn5Gd10 | BMG | 11 | 440 | 477 | 726
La62.0Al15.6Cu11.2Ni11.2 | BMG | 11 | 410 | 453 | 712
La62.0Al15.6(Cu0.5Ni0.5)22.4 | BMG | 11
(Cu50Zr43Al7)96Er4 | BMG | 12 | 687 | 751 | 1154
Zr30Hf25Al20Co10Ni10Cu5 | BMG | 12 | 775 |  | 1337
(La80Ce20)65Co25Al10 | BMG | 12 | 439 | 476 | 869
La32.5Ce32.5Al15Co20 | BMG | 12
La35Ce35Al15Co15 | BMG | 12
La52Ce13Al10Co25 | BMG | 12
Ti38.95Zr23.75Be26.6Fe5.7Cu5 | BMG | 12
Ti40.18Zr24.5Be27.44Fe5.88Cu2 | BMG | 12
Ti20Zr20Hf20Be20Cu17.5Ni2.5 | BMG | 12
Cu43Zr43Al7Be7 | BMG | 12 | 710 | 813 | 1126
Mg57Cu31.5Y8Nd3.5 | BMG | 12 | 426 | 501 | 778
Mg61Cu28Gd11 | BMG | 12 | 422 | 483 | 737
La62Al14Cu12Ni12 | BMG | 12 | 423 | 452 | 744
La32Ce32Al16Ni5Cu10Co5 | BMG | 12 | 413 | 467 | 718
Zr48Cu43Al7Ag2 | BMG | 12 | 700 | 761 | 1152
(Cu50Zr43Al7)99Si1 | BMG | 12 | 720 | 797 | 1226
(Cu50Zr50)92Al7Gd1 | BMG | 12 | 698 | 771 | 1139
(Ce60La40)65Co25Al10 | BMG | 12 | 425 | 448 | 789
La62Al14(Cu50Ni50)24 | BMG | 12 | 423 | 452 | 744
Zr20Ti20Hf20Cu20Be20 | BMG | 12 | 632 | 715 | 1194
Zr31Ti27Be26Cu10Al6 | BMG | 13 | 607 | 678 | 1060
Zr31Ti27Be26Cu10Fe6 | BMG | 13 | 617 | 685 | 1037
Mg65Cu7.5Ni7.5Ag5Zn5Gd7.5Y2.5 | BMG | 13 | 438 | 474 | 719
Zr49Co28Al16Y7 | BMG | 14 | 724 | 769 | 1197
Zr46Co28Al16Y10 | BMG | 14 | 716 | 758 | 1192
Zr28Ti24Be23Ni10Cu9Ag6 | BMG | 14 | 633 | 682 | 1074
Zr31Ti27Be26Cu10Ag6 | BMG | 14 | 620 | 675 | 1057
Zr31Ti27Be26Cu10Cr6 | BMG | 14 | 611 | 678 | 1018
Ti40Zr25Cu15Be20 | BMG | 14
Zr53Al16Co18.6Ag12.4 | BMG | 14
Ti40Zr25Ni4Cu11Be20 | BMG | 14
Cu42Zr42Ag8Al8 | BMG | 14 | 710 | 780 | 1234
Mg65Cu7.5Ni7.5Ag5Zn5Gd5Y5 | BMG | 14 | 434 | 472 | 718
Mg57Cu31Y6.6Nd5.4 | BMG | 14 | 427 | 491 | 778
(Zr0.55Al0.20Co0.20Cu0.05)93Ag7 | BMG | 14 | 753 | 806 | 1222
(Cu50Zr43Al7)98Er2 | BMG | 15 | 697 | 773 | 1172
Cu44Zr40Al8Ag8 | BMG | 15 | 702 | 772 | 1166
Zr31Ti27Be26Cu10Ni6 | BMG | 15 | 610 | 682 | 1023
Zr31Ti27Be26Cu10V6 | BMG | 15 | 610 | 666 | 1027
Zr42Cu36Al8Ag8Au6 | BMG | 15 | 723 | 813 | 1159
Ti34.85Zr21.25Be23.8Fe5.1Cu15 | BMG | 15
Ti16.7Zr16.7Hf16.7Be16.7Cu16.7Ni16.7 | BMG | 15
Ti41Zr25Be28Cu6 | BMG | 15
Zr60Cu22.5Fe7.5Al10 | BMG | 15
Ti20Zr20Hf20Be20Cu15Ni5 | BMG | 15
Ti20Zr20Hf20Be20Cu2.5Ni17.5 | BMG | 15
Cu40Zr44Ag8Al8 | BMG | 15 | 700 | 791 | 1176
Cu34Zr50Ag8Al8 | BMG | 15 | 680 | 780 | 1148
Hf6Zr42Cu36Al8Ag8 | BMG | 15 | 695 | 796 | 1187
Au6Zr48Cu30Al8Ag8 | BMG | 15 | 723 | 813 | 1159
(La50Ce50)65Co25Al10 | BMG | 15 | 427 | 453 | 776
Zr20Ti20Hf20Ni20Be20 | BMG | 15 | 657 | 709 | 1108
La62Al14Cu16.66Ag3.34Ni2Co2 | BMG | 16 | 412 | 472 | 713
La62Al14Cu9.99Ag2.01Ni6Co6 | BMG | 16 | 429 | 471 | 698
Zr52.25Al19Co19Cu4.75Ag5 | BMG | 16 | 747 | 806 | 1220
(Zr50Cu38Al10Ti2)97Y3 | BMG | 16 | 665 | 736 | 1146
La62Al14(Cu83Ag17)12(Ni50Co50)12 | BMG | 16 | 429 | 471 | 698
La62Al14(Cu83Ag17)16(Ni50Co50)8 | BMG | 16 | 415 | 477 | 708
La62Al14(Cu83Ag17)20(Ni50Co50)4 | BMG | 16 | 412 | 472 | 713
Zr53Al16Co21.7Ag9.3 | BMG | 16
Zr53Al16Co24.8Ag6.2 | BMG | 16
La62Al14Cu13.33Ag2.67Ni4Co4 | BMG | 16 | 415 | 477 | 708
Zr65Al7.5Cu17.5Ni10 | BMG | 16 | 657 | 736 | 1168
Fe41Co7Cr15Mo14C15B6Y2 | BMG | 16 | 838 | 883 | 1438
(Zr0.55Al0.20Co0.20Cu0.05)97Ag3 | BMG | 16 | 740 | 805 | 1246
(Zr0.55Al0.20Co0.20Cu0.05)95Ag5 | BMG | 16 | 747 | 806 | 1220
La62Al14Cu16.67Ag3.33Ni2Co2 | BMG | 16 | 412 | 472 | 713
La62Al14Cu10Ag2Ni6Co6 | BMG | 16 | 429 | 471 | 698
Mg54Cu28Ag7Y11 | BMG | 16
La62Al14(Cu5Ag1)12(Ni1Co1)12 | BMG | 16
La62Al14(Cu5Ag1)16(Ni1Co1)8 | BMG | 16
La62Al14(Cu5Ag1)20(Ni1Co1)4 | BMG | 16
Zr35Hf17.5Ti5.5Al12.5Co7.5Ni12Cu10 | BMG | 18 | 725 |  | 1206
(Zr50Cu38Al10Ti2)99Y1 | BMG | 18 | 681 | 741 | 1145
La62Al14Cu11.66Ag2.34Ni5Co5 | BMG | 20 | 418 | 491 | 703
Ti41Zr25Be26Ni8 | BMG | 20 | 594 | 652 | 1044
(Ti41Zr25Be26Ni8)88Cu12 | BMG | 20 | 595 | 670 | 1000
La62Al14(Ni0.8Co0.2)24 | BMG | 20 | 434 | 456 | 986
(La60Ce40)65Co25Al10 | BMG | 20 | 437 | 467 | 835
Cu38Zr38Al8Ag8 | BMG | 20 | 690 | 784 | 1148
La62Al14(Cu83Ag17)14(Ni50Co50)10 | BMG | 20 | 418 | 491 | 703
Zr42Cu36Al8Ag8Pd6 | BMG | 20 | 709 | 796 | 1155
Zr44Cu36Al8Ag8Au4 | BMG | 20 | 713 | 806 | 1153
Zr46Cu36Al8Ag8Au2 | BMG | 20 | 705 | 799 | 1153
La39Ce26Al10Co25 | BMG | 20
Zr50.12Cu35.22Ni2.69Ag2.69Al9.28 | BMG | 20
Zr53Al16Co23.25Ag7.75 | BMG | 20
Zr62.5Cu22.5Fe5Al10 | BMG | 20
Ti20Zr20Hf20Be20Cu12.5Ni7.5 | BMG | 20
Ti20Zr20Hf20Be20Cu5Ni15 | BMG | 20
Cu38Zr46Ag8Al8 | BMG | 20 | 692 | 795 | 1145
Zr46Cu37.64Ag8.36Al8 | BMG | 20 | 707 | 780 | 1154
Hf4Zr44Cu36Al8Ag8 | BMG | 20 | 694 | 795 | 1155
Au2Zr48Cu34Al8Ag8 | BMG | 20 | 705 | 799 | 1153
Au4Zr48Cu32Al8Ag8 | BMG | 20 | 713 | 806 | 1153
Pd6Zr48Cu30Al8Ag8 | BMG | 20 | 709 | 796 | 1155
Zr60Cu25Al10Fe5 | BMG | 20 | 668 | 750 | 1179
(Zr50Cu38Al10Ti2)98Y2 | BMG | 20 | 671 | 739 | 1148
La62Al14Cu11.67Ag2.33Ni5Co5 | BMG | 20 | 418 | 491 | 703
La62Al14(Cu5Ag1)14(Ni1Co1)10 | BMG | 20
(Ti41Zr25Be26Ni8)98Cu2 | BMG | 25 | 600 | 654 | 1023
Zr42Cu36Al8Ag8Ni6 | BMG | 25 | 695 | 779 | 1131
Zr44Cu36Al8Ag8Pd4 | BMG | 25 | 705 | 795 | 1153
Zr46Cu36Al8Ag8Ni2 | BMG | 25 | 687 | 797 | 1131
Mg58Cu24.8Ag6.2Gd11 | BMG | 25
Mg59Cu24Ag6Gd11 | BMG | 25
Mg61Cu22.4Ag5.6Gd11 | BMG | 25
Ti20Zr20Hf20Be20Cu10Ni10 | BMG | 25
Ni40P20Pd40 | BMG | 25 | 590 | 671 | 991
Cu36Zr48Ag8Al8 | BMG | 25 | 690 | 791 | 1143
Y36Sc20Al24Co20 | BMG | 25 | 645 | 760 | 1034
Y36Sc20Al24Co10Ni10 | BMG | 25 | 645 | 731 | 1010
Mg54Cu26.5Ag8.5Gd11 | BMG | 25
Hf2Zr46Cu36Al8Ag8 | BMG | 25 | 692 | 794 | 1147
Pd4Zr48Cu32Al8Ag8 | BMG | 25 | 705 | 795 | 1153
Ni2Zr48Cu34Al8Ag8 | BMG | 25 | 687 | 797 | 1131
Ni6Zr48Cu30Al8Ag8 | BMG | 25 | 695 | 779 | 1131
Cu36Zr36Al8Ag8 | BMG | 25 | 670 | 771 | 1146
(La70Ce30)65Co25Al10 | BMG | 25 | 437 | 472 | 850
Mg59Cu22.5Ag7.5Gd11 | BMG | 26
Mg60Cu23.2Ag5.8Gd11 | BMG | 26
Mg61Cu20.7Ag7.3Gd11 | BMG | 26
Mg59.5Cu22.9Ag6.6Gd11 | BMG | 28 | 425 | 472 | 734
(Ti41Zr25Be26Ni8)98Cu2 | BMG | 30 | 593 | 652 | 1032
(Ti41Zr25Be26Ni8)94Cu6 | BMG | 30 | 600 | 661 | 972
(Ti41Zr25Be26Ni8)90Cu10 | BMG | 30 | 596 | 666 | 990
Zr44Cu36Al8Ag8Ni4 | BMG | 30 | 693 | 788 | 1129
Zr46Cu36Al8Ag8Pd2 | BMG | 30 | 699 | 794 | 1140
Ti20Zr20Hf20Be20Cu7.5Ni12.5 | BMG | 30
Zr48Cu34Pd2Ag8Al8 | BMG | 30 | 699 | 794 | 1140
Ni4Zr48Cu32Al8Ag8 | BMG | 30 | 693 | 788 | 1129
Ti37.31Zr22.75Be25.48Fe5.46Cu9 | BMG | 32
Zr46Cu27.64Be10Ag8.36Al8 | BMG | 35 | 697 | 813 | 1129
Zr46Cu31.64Ag8.36Al8Be6 | BMG | 35 | 702 | 797 | 1103
Zr41.2Ti13.8Cu12.5Ni10Be22.5 | BMG | 50 | 623 | 672 | 996
(Ti41Zr25Be26Ni8)93Cu7 | BMG | 52 | 609 | 664 | 980
(Ti41Zr25Be26Ni8)92Cu8 | BMG | 52 | 604 | 664 | 979
Pd40Cu30Ni10P20 | BMG | 72 | 577 | 656 | 836
(Cu50Zr50)96Al4 | BMG
(Cu50Zr50)94Al6 | BMG
Cu45Zr45Al7Gd3 | BMG
Sr20Ca20Yb20Mg20Zn20 | BMG
Nd60Al10Ni10Cu20 | BMG
Fe53Cr15Mo10Er1C15B6 | BMG
Fe58Mn10Cr4Mo6Er1C15B6 | BMG
Fe57.6Co7.2Ni7.2B19.2Si4.8Nb4 | BMG
Au76.9Si9.45Ge13.65 | BMG
(Cu50Zr50)86Al7Ag7 | BMG
Cu45Zr45Al10 | BMG
(Fe50Cu50)83P17 | BMG
(Zr0.59Ti0.06Cu0.22Ni0.13)90Al10 | BMG
Gd55Al25Cu10Cu10 | BMG |  | 563
Mg76.7Ag15.4Yb7.7 | BMG
Zr46.25Ti8.25Cu7.5Ni10Be27.5 | BMG |  | 622
Pd40Ni40P20 | BMG |  | 551
(Fe41Co7Cr15Mo14Y2C15B6)99.75Cu0.25 | BMG |  | 818 | 882 | 1435
(Fe41Co7Cr15Mo14Y2C15B6)99.5Cu0.5 | BMG |  | 825 | 885 | 1436
Zr20Ti45Be27.5Cu7.5 | BMG |  | 592 | 666 | 953
Zr25Ti40Be27.5Cu7.5 | BMG |  | 590 | 691 | 1023
Zr30Ti35Be27.5Cu7.5 | BMG |  | 588 | 722 | 1036
Zr40Ti25Be27.5Cu7.5 | BMG |  | 587 | 732 | 1063
Zr45Ti20Be27.5Cu7.5 | BMG |  | 584 | 722 | 1081
Zr50Ti15Be27.5Cu7.5 | BMG |  | 584 | 712 | 1138
Zr41Co28Al16Y15 | BMG |  | 675 | 700
Zr36Co28Al16Y20 | BMG |  | 658 | 692
Zr28Co28Al16Y28 | BMG |  | 649 | 679
Zr20Co28Al16Y36 | BMG |  | 641 | 678
Pr64(Cu0.5Ni0.5)29Al7 | BMG |  | 416 | 430 | 786
Pr60(Cu0.5Ni0.5)33Al7 | BMG |  | 428 | 443 | 843
Pr56(Cu0.5Ni0.5)37Al7 | BMG |  | 445 | 472 | 886
Pr52(Cu0.5Ni0.5)41Al7 | BMG |  | 457 | 474 | 919
Pr64(Cu0.5Ni0.5)25Al11 | BMG |  | 425 | 440 | 757
Pr61(Cu0.5Ni0.5)27Al12 | BMG |  | 437 | 456 | 803
Pr51(Cu0.5Ni0.5)37Al12 | BMG |  | 469 | 493 | 934
Pr58(Cu0.5Ni0.5)28Al14 | BMG |  | 422 | 480 | 755
Pr52(Cu0.5Ni0.5)34Al14 | BMG |  | 466 | 500 | 926
Pr60(Cu0.5Ni0.5)25Al15 | BMG |  | 444 | 478 | 819
Pr56(Cu0.5Ni0.5)29Al15 | BMG |  | 457 | 509 | 879
Pr58(Cu0.5Ni0.5)26Al16 | BMG |  | 454 | 500 | 821
Pr56(Cu0.5Ni0.5)28Al16 | BMG |  | 459 | 518 | 854
Pr54(Cu0.5Ni0.5)30Al16 | BMG |  | 466 | 514 | 880
Pr52(Cu0.5Ni0.5)32Al16 | BMG |  | 470 | 510 | 907
Pr50(Cu0.5Ni0.5)34Al16 | BMG |  | 476 | 511 | 931
Pr55(Cu0.5Ni0.5)27Al18 | BMG |  | 467 | 525 | 837
Pr50(Cu0.5Ni0.5)32Al18 | BMG |  | 488 | 522 | 901
Pr56(Cu0.5Ni0.5)25Al19 | BMG |  | 468 | 528 | 906
Pr57(Cu0.5Ni0.5)22Al21 | BMG |  | 472 | 518 | 887
Pr54(Cu0.5Ni0.5)25Al21 | BMG |  | 480 | 524 | 776
Pr58(Cu0.5Ni0.5)20Al22 | BMG |  | 468 | 512 | 896
Pr52(Cu0.5Ni0.5)25Al23 | BMG |  | 489 | 545 | 745
Pr59(Cu0.5Ni0.5)17Al24 | BMG |  | 475 | 506 | 903
Pr60(Cu0.5Ni0.5)15Al25 | BMG |  | 480 | 500 | 920
Pr48(Cu0.5Ni0.5)25Al27 | BMG |  | 522 | 559 | 827
B17Fe83 | BMG
Pd80Si20 | BMG
(Ca50Cu50)70Mg30 | BMG
(Ca50Cu50)75Mg25 | BMG
Ce55Al25Co20 | BMG
Hf62Ni25Al13 | BMG
Mg72.5Pd15Yb12.5 | BMG
Mg75Ag15Yb10 | BMG
Mg76.9Ag15.4Yb7.7 | BMG
Nd60Fe30Al10 | BMG
Dy46Y10Al24Co20 | BMG
Fe73Nb4Hf3Y0B20 | BMG
Gd55Al25Cu10Co10 | BMG
Pd42Cu30Ni10P18 | BMG
Pr60Cu17Ni8Al15 | BMG
W46Ru37B12Si5 | BMG
(Ce60La40)68Al10Cu20Co2 | BMG
(Ce70La30)68Al10Cu20Co2 | BMG
(Ce90La10)68Al10Cu20Co2 | BMG
Zr41Ti14Cu12.5Ni10Be22.5 | BMG
Zr46.75Ti8.25Cu7.5Ni10Be27.5 | BMG
Zr52.5Nb5Cu17.9Ni14.6Al10 | BMG
Zr53Ti5Cu20Ni12Al10 | BMG
Zr57Nb5Al10Ni15.4Cu12.6 | BMG
[(Fe0.8Co0.1Ni0.1)0.75B0.2Si0.05]96Nb4 | BMG
Fe56Co7Ni7Zr8Nb2B20 | BMG
Al87Co8Ce5 | BMG
B11Fe79Si10 | BMG
Ce55Al45 | BMG
Sm50Al30Co20 | BMG
Sm55Al25Co10Ni10 | BMG
(Cu0.541Zr0.382Ti0.077)98Y2 | BMG
(Zr0.41Ti0.14Cu0.125Ni0.1Be0.225)98Y2 | BMG
(Zr0.55Al0.1Ni0.05Cu0.3)99Y1 | BMG
Cu44.25Ag14.75Zr36Ti5 | BMG
Cu45Zr42.55Al9Y3.45 | BMG
Cu45Zr46Al9 | BMG
Cu50.4Ni5.6Ti31Zr13 | BMG
Cu51Zr41Ti8 | BMG
Fe35.5Ni35.5Nb6B23 | BMG
Fe50Mn10Mo14Cr4C16B6 | BMG
Fe53.25Ni17.75Nb6B23 | BMG
Fe59Cr6Mo14C15B6 | BMG
Fe66Cr3Mo10P8C10B3 | BMG
Fe66Mo10P12C10B2 | BMG
Fe80P11C9 | BMG
La64Al14(Cu0.5Ni0.5)22 | BMG
Mg56Cu21Ag14Y9 | BMG
Mg61Cu22.4Ag5.6Y11 | BMG
Mg63Cu26Y11 | BMG
Ni40Cu2Pd2Zr27.6Ti18.4Al10 | BMG
Ni40Cu4Zr27.6Ti18.4Al10 | BMG
Ni44Zr27.6Ti18.4Al10 | BMG
Ni56Co3Nb28Hf8Sn5 | BMG
Pr55Cu14.3Ni5.7Al25 | BMG
Pr55Cu17Ni8Al20 | BMG
Zr33.5Ti24Cu15Be27.5 | BMG
Zr36Ti14Cu12.5Ni5Be20.5Fe12 | BMG
Zr44Ti11Cu20Be25 | BMG
Zr44Ti11Cu9.3Ni10.2Be25Fe0.5 | BMG
Zr50Al10Ni10Cu15Be15 | BMG
Zr52.5Al10Ni10Cu15Be12.5 | BMG
Zr55Al10Ni10Cu15Be10 | BMG
Zr60Al10Ni10Cu15Be5 | BMG
Zr60Al12Cu28 | BMG
Zr60Al19Ni21 | BMG
Zr61Al8.9Fe10.2Cu10.2Ag9.7 | BMG
Zr61Ti2Cu25Al12 | BMG
Zr62Al10Ni12.6Cu15.4 | BMG
Zr66Al9Ni8.33Cu16.67 | BMG
Zr68Al8Ni8Cu16 | BMG
Zr70Al7Ni7.67Cu15.33 | BMG
Fe6Zr48Cu30Al8Ag8 | BMG
Fe60Co8Zr10Mo5W2B15 | BMG
Fe61Co7Zr9.5Mo5W2B15.5 | BMG
Fe74Cr2Mo2Ga2P10C4B4Si2 | BMG
Fe72Cr4Mo2Ga2P10C4B4Si2 | BMG
Fe70Cr6Mo2Ga2P10C4B4Si2 | BMG
Fe59Co9Zr10Mo5W2B15 | BMG
Fe57Co11Zr10Mo5W2B15 | BMG
Fe66Co4Hf5Mo7B15Y3 | BMG
Fe62Co8Hf5Mo7B15Y3 | BMG
Fe60Co10Hf5Mo7B15Y3 | BMG
Fe58Co12Hf5Mo7B15Y3 | BMG
Fe83.3Si4B12Cu0.7 | BMG
Fe83.3Si4B8P4Cu0.7 | BMG
Fe80P12B4Si4 | BMG
Fe75Ga5P12C4B4 | BMG
Fe78Ga2P12C4B4 | BMG
Fe78Ga2P10.5C4B4Si1.5 | BMG
Fe78Ga2P9.5C4B4Si2.5 | BMG
Fe78Ga2P9C4B4Si3 | BMG
Fe78Ga2P8.5C4B4Si3.5 | BMG
Fe77Ga3P12C4B4 | BMG
Fe77Ga3P10.5C4B4Si1.5 | BMG
Fe77Ga3P10C4B4Si2 | BMG
Fe77Ga3P9C4B4Si3 | BMG
Fe77Ga3P8.5C4B4Si3.5 | BMG
Fe76Al4P12B4Si4 | BMG
Fe74Al4Ga2P12B4Si4 | BMG
Fe70Co5Ga5P12C4B4 | BMG
Fe67.5Co7.5Ga5P12C4B4 | BMG
Fe62.5Co12.5Ga5P12C4B4 | BMG
Fe60Co5Ga15P12C4B4 | BMG
Fe57.5Co17.5Ga5P12C4B4 | BMG
Fe55Co20Ga5P12C4B4 | BMG
Fe74Al4Ga2P11C5B4 | BMG
Fe73Al5Ga2P11C5B4 | BMG
Fe72Al5Ga2P11C6B4 | BMG
Fe78Ga2P10C4B4Si2 | BMG
Fe77Mo1Ga2P10C4B4Si2 | BMG
Fe72Mo6Ga2P10C4B4Si2 | BMG
Fe76Mo1Ga3P10C4B4Si2 | BMG
Fe71Mo6Ga3P10C4B4Si2 | BMG
Fe74Mo6P10C7.5B2.5 | BMG
Fe70.3Ni3.7Mo6P10C7.5B2.5 | BMG
Fe69Ni5Mo6P10C7.5B2.5 | BMG
Fe66.6Ni7.4Mo6P10C7.5B2.5 | BMG
Fe62.9Ni11.1Mo6P10C7.5B2.5 | BMG
Fe70Al5Ga2P9.65C5.75B4.6Si3 | BMG
Fe67Co7Zr6B20 | BMG
Fe63Co7Zr10B20 | BMG
Fe63Co7Nb2Zr8B20 | BMG
Fe63Co7Nb4Zr6B20 | BMG
Fe63Co7Nb6Zr4B20 | BMG
Fe56Co7Ni7Zr10B20 | BMG
Fe56Co7Ni7Zr6Nb4B20 | BMG
Fe56Co7Ni7Zr7.5Nb2.5B20 | BMG
Fe56Co7Ni7Zr6Nb2.5Ta1.5B20 | BMG
Fe56Co7Ni7Zr6Nb2.5Ti1.5B20 | BMG
Fe56Co7Ni7Zr6Nb2.5Mo1.5B20 | BMG
Fe61Co13.5Zr1Pr4.5B20 | BMG
Fe61Co13.5Zr1Pr3.5Dy1B20 | BMG
Fe67Co9.5Nd3Dy0.5B20 | BMG
Fe61Co10Zr5W4B20 | BMG
Fe70Si4B20Nb6 | BMG
Fe72Si9.6Nb4B14.4 | BMG
Fe30Co30Ni15Si8B17 | BMG
(Fe0.5Co0.5)72B20Si4Nb4 | BMG
Fe72(Nb0.6Zr0.4)6B22 | BMG
Fe71(Nb0.8Zr0.2)6B23 | BMG
Fe76Si9.6B8.4P6 | BMG
(Fe0.76Si0.096B0.084P0.06)99.9Cu0.1 | BMG
Fe64.75Mo14C15B6Er0.25 | BMG
Fe64.5Mo14C15B6Er0.5 | BMG
Fe64Mo14C15B6Er1 | BMG
Fe63.5Mo14C15B6Er1.5 | BMG
Fe64.5Mo14C15B6Dy0.5 | BMG
Fe64Mo14C15B6Dy1 | BMG
Fe63Mo14C15B6Dy2 | BMG
Fe48Cr15Mo14C15B6Tm2 | BMG
(Fe0.8Co0.2)48Cr15Mo14C15B6Tm2 | BMG
(Fe0.6Co0.4)48Cr15Mo14C15B6Tm2 | BMG
Fe73Mo6P10C4B4Si3 | BMG
Fe62.8Co10B13.5Si10Nb3Cu0.7 | BMG
Fe52Cr15Mo9C15B6Er3 | BMG
Fe48Cr19Mo10C15B6Er2 | BMG
Fe48Cr10Mo19C15B6Er2 | BMG
Fe48Cr15Mo14C15B6Dy2 | BMG
Fe49.5Cr15Mo14C15B6Y0.5 | BMG
Fe49Cr15Mo14C15B6Y1 | BMG
Fe48.5Cr15Mo14C15B6Y1.5 | BMG
Fe61Cr4Mo14C15B6 | BMG
Fe55Cr8Mo14C15B6Er2 | BMG
Fe64Cr10Mo5C8P13 | BMG
Fe64Mo14C15B7 | BMG
Fe54Mn10Mo14C15B7 | BMG
Fe50Mn10Mo14Cr4C15B7 | BMG
Fe49Mn10Mo14Cr4W1C16B6 | BMG
Fe51Mn10Mo14Cr4C15B6 | BMG
Fe48Mn10Mo16Cr4C15B7 | BMG
Fe49Mn10Mo14Cr4W1C15B7 | BMG
Fe48Mn10Mo13Cr4W3C15B7 | BMG
Fe49Mn10Mo13Cr3W3C15B7 | BMG
Fe46Mn10Mo16Cr4Ga2C15B7 | BMG
Fe49Mn10Mo14Cr4V1C15B7 | BMG
Fe45Cr16Mo16C18B5 | BMG
Fe45Cr16Mo14Nb2C18B5 | BMG
Fe45Cr16Mo14Ta2C18B5 | BMG
Fe46Cr16Mo16C18B4 | BMG
Fe44Cr16Mo16C18B6 | BMG
Fe42Cr16Mo16C18B8 | BMG
Fe43Cr16Mo16C15B10 | BMG
Fe43Cr16Mo16C17.5B7.5 | BMG
Fe43Cr16Mo16C15B5P5 | BMG
Fe43Cr16Mo16C20B5 | BMG
Fe43Cr16Mo16C10B15 | BMG
(Fe0.775B0.125Si0.10)98Nb2 | BMG
(Fe0.75B0.2Si0.05)99Nb1 | BMG
(Fe0.75B0.2Si0.05)98Nb2 | BMG
Fe71Mo5P12C10B2 | BMG
Fe69Cr2Mo5P12C10B2 | BMG
Fe69Mo7P12C10B2 | BMG
Fe63Cr3Mo12P10C7B5 | BMG
Fe71.2B24Y4.8 | BMG
(Fe71.2B24Y4.8)98Nb2 | BMG
(Fe71.2B24Y4.8)96Nb4 | BMG
(Fe71.2B24Y4.8)94Nb6 | BMG
(Fe71.2B24Y4.8)92Nb8 | BMG
Fe60Mo15C15B10 | BMG
Fe52.5Cr7.5Mo15C15B10 | BMG
Fe45Cr15Mo15C15B10 | BMG
Fe45Cr7.5Mo22.5C15B10 | BMG
Fe37.5Cr22.5Mo15C15B10 | BMG
Fe37.5Cr15Mo22.5C15B10 | BMG
Fe30Cr30Mo15C15B10 | BMG
Fe71.2C7.0Si3.3B5.5P8.7Cr2.3Al2.0 | BMG
Fe68.7C7.0Si3.3B5.5P8.7Cr2.3Al2.0Mo2.5 | BMG
Fe66.7C7.0Si3.3B5.5P8.7Cr2.3Al2.0Mo4.5 | BMG
Fe64.7C7.0Si3.3B5.5P8.7Cr2.3Al2.0Mo6.5 | BMG
Al84Ce6Ni10 | BMG |  | 539
Al82Ce8Ni10 | BMG
Al25Co20Zr55 | BMG |  | 784
Al15Ni25Zr60 | BMG
Au6Pd76Si18 | BMG |  | 658
B10Co75Si15 | BMG
B22Fe68Zr10 | BMG
B17Ni75Si8 | BMG
C7Fe80P13 | BMG
Fe7Pd73Si20 | BMG
Mg70Ni20Y10 | BMG
Mg75Ni15Y10 | BMG
Ni32P20Pd48 | BMG
Ni64P20Pd16 | BMG
Ni15P25Pt60 | BMG
(Zr46.75Ti8.25Cu7.5Ni10Be27.5)98Al2 | BMG
(Zr46.75Ti8.25Cu7.5Ni10Be27.5)95Al5 | BMG
(Zr46.75Ti8.25Cu7.5Ni10Be27.5)92Al8 | BMG
(Zr46.75Ti8.25Cu7.5Ni10Be27.5)90Al10 | BMG
(Zr46.75Ti8.25Cu7.5Ni10Be27.5)88Al12 | BMG
(Zr46.75Ti8.25Cu7.5Ni10Be27.5)85Al15 | BMG
Zr41Ti14Cu12.5Ni9Be22.5C1 | BMG
Zr34Ti15Cu10Ni11Be28Y2 | BMG
Zr41Ti14Cu12.5Ni8Be22.5Fe2 | BMG
Zr41Ti14Cu12.5Ni5Be22.5Fe5 | BMG
Zr41Ti14Cu12.5Ni2Be22.5Fe8 | BMG
Zr41Ti14Cu12.5Be22.5Fe10 | BMG
(Zr58.9Ti5.6Cu22.2Ni13.3)88Al12 | BMG
(Zr58.9Ti5.6Cu22.2Ni13.3)84Al16 | BMG
Zr52.5Ti5Cu17.9Ni14.6Al10 | BMG
Zr45Nb10Cu13Ni10Be22 | BMG
Zr45Nb8Cu13Ni4Be22Fe8 | BMG
Zr57Nb5Cu15.4Ni12.6Al10 | BMG
Zr60Nb3Cu14Ni13Al10 | BMG
Zr55Nb9Cu15Ni11Al10 | BMG
(Zr55Nb9Cu15Ni11Al10)99B1 | BMG
Zr58Ni26.6Al15.4 | BMG
Zr55.8Ni24.8Al19.4 | BMG
Zr53Ni23.5Al23.5 | BMG
Zr45.25Cu46.25Al7.5Sn1 | BMG
(Zr55Al15Ni10Cu20)98Y2 | BMG
(Zr55Al15Ni10Cu20)96Y4 | BMG
Zr65Al10Ni10Cu15 | BMG
Zr61.88Al10Ni10.12Cu18 | BMG
Zr64.13Al10Ni10.12Cu15.75 | BMG
Zr65.025Cu14.85Ni10.125Al10 | BMG
Zr62.325Cu17.55Ni10.125Al10 | BMG
Zr61Cu18.3Ni12.8Al7.9 | BMG
Zr61Cu17.8Ni12.8Al7.9Sn0.5 | BMG
Zr61Cu17.3Ni12.8Al7.9Sn1 | BMG
Zr61Cu16.8Ni12.8Al7.9Sn1.5 | BMG
Zr61Cu16.3Ni12.8Al7.9Sn2 | BMG
Zr61Cu15.8Ni12.8Al7.9Sn2.5 | BMG
Zr60.525Cu19.35Ni10.125Al10 | BMG
Zr33Ti30Cu7.5Be27.5Al2 | BMG
Zr30Ti30Cu7.5Be27.5Al5 | BMG
Zr25Ti30Cu7.5Be27.5Al10 | BMG
Zr50Cu25Be25 | BMG
Zr35Ti30Cu8.25Be26.75 | BMG
Pd39Ni10Cu30P21 | BMG
Pd80P20 | BMG
Pd64Ni16P20 | BMG
Pd64Fe16P20 | BMG
Pd56Fe24P20 | BMG
Pd81Si19 | BMG
Pd79Ag3.5P6Si9.5Ge2 | BMG
Pt57.5Cu14.7Ni5.3P22.5 | BMG
Pt74.7Cu1.5Ag0.3P18B4Si1.5 | BMG
(Cu50Zr50)94.5Al5.5 | BMG
(Cu50Zr50)90Al10 | BMG
Cu50Zr45Al5 | BMG
Cu46Zr44Al7Y3 | BMG
(Cu46Zr42Al7Y5)96Cr4 | BMG
(Cu46Zr42Al7Y5)96Sn4 | BMG
Cu60Zr29Ti10Sn1 | BMG
(Fe60Cr10Mo9C13B6Er2)95Ni5 | BMG
(Fe60Cr10Mo9C13B6Er2)95Be5 | BMG
(Fe60Cr10Mo9C13B6Y2)98V2 | BMG
Fe68Cr3Mo10P6C10B3 | BMG
Fe63Cr3Mo10P12C7B5 | BMG
Fe70Mo5Ni5P12.5C5B2.5 | BMG
Ni80P20 | BMG
Co58Ta7B35 | BMG
Co56Ta9B35 | BMG
Ta42Ni36Co22 | BMG
Ti45Zr20Be30Cr5 | BMG
Hf46Nb2Cu29.25Ni9.75Al13 | BMG
Hf49Ta2Cu27.75Ni9.25Al12 | BMG
Mg60Cu25Gd15 | BMG
(Mg65Cu25Gd10)99Ti1 | BMG
(Mg65Cu25Gd10)97Ti3 | BMG
(Mg65Cu25Gd10)95Ti5 | BMG
(Mg65Cu25Gd10)99Sn1 | BMG
(Mg65Cu25Gd10)97Sn3 | BMG
Mg58Cu27Y10Zn5 | BMG
Mg60Cu25Gd10Zn5 | BMG
Mg55Cu25Ag10Gd10 | BMG
Mg57Cu34Nd9 | BMG
Mg64Ni21Nd15 | BMG
Ca48Mg27Cu25 | BMG
Sr60Mg18Zn22 | BMG
Sr60Li5Mg15Zn20 | BMG
Sr50Mg20Zn20Cu10 | BMG
Sr60Mg20Zn15Cu5 | BMG
Sr40Yb20Mg20Zn15Cu5 | BMG
Zn40Mg11Ca31Yb18 | BMG
Zn20Ca20Sr20Yb20Li11Mg9 | BMG
(Ce0.72Cu0.28)90Al10 | BMG
(Ce0.72Cu0.28)85Al10Fe5 | BMG
(Ce0.72Cu0.28)75Al10Fe15 | BMG
Pr55Al12Fe30Cu3 | BMG
Pr60Al10Ni10Cu18Fe2 | BMG
Pr60Al10Ni10Cu16Fe4 | BMG
Pr60Al10Ni10Cu14Fe6 | BMG
Pr60Al10Ni10Cu12Fe8 | BMG
Pr60Al10Ni10Cu10Fe10 | BMG
Pr60Al10Ni10Cu5Fe15 | BMG
Pr60Al10Ni10Cu2Fe18 | BMG
Pr60Al10Ni10Fe20 | BMG
Gd51Al24Co20Zr4Nb1 | BMG
Er36Y20Al24Co20 | BMG
Ho39Al25Co20Y16 | BMG
Ho30Al24Co20Y26 | BMG
Ho40Al22Co22Y16 | BMG
La60Al20Co20 | BMG
La68Al10Cu20Co2 | BMG
Tm45Y10Al25Co20 | BMG
Tm27.5Y27.5Al25Co20 | BMG
Tm40Zr15Al25Co20 | BMG
Tm40Y15Al25Co10Ni10 | BMG
Lu45Y10Al25Co20 | BMG
(Ce10La90)68Al10Cu20Co2 | BMG
(Ce20La80)68Al10Cu20Co2 | BMG
(Ce30La70)68Al10Cu20Co2 | BMG
(Ce40La60)68Al10Cu20Co2 | BMG
(Ce50La50)68Al10Cu20Co2 | BMG
(Ce80La20)68Al10Cu20Co2 | BMG
Mg65Cu25Y9Gd1 | BMG
Mg65Cu25Y8Gd2 | BMG
Zr55Al19Co19Cu7 | BMG
(Zr0.59Ti0.06Cu0.22Ni0.13)85.7Al14.3 | BMG
Ni45Ti20Zr25Al10 | BMG
Ni60Sn6(Nb0.8Ta0.2)34 | BMG
Pt57.5Cu14.7Ni5P22.8 | BMG
Ni60Nb35Sn5 | BMG
Pd60Cu20P20 | BMG
Pd40Cu40P20 | BMG
Zr52.25Cu28.5Ni4.75Al9.5Ta5 | BMG
Ti50Cu23Ni20Sn7 | BMG
Ti40Zr25Ni3Cu12Be20 | BMG
Cu55Zr30Ti10Co5 | BMG
Cu60Hf30Ti10 | BMG
Ni40Cu6Ti16Zr28Al10 | BMG
Ni40Cu5Ti16.5Zr28.5Al10 | BMG
Ni40Cu5Ti17Zr28Al10 | BMG
Ni39.8Cu5.97Ti15.92Zr27.86Al9.95Si0.5 | BMG
Ni60Sn6(Nb0.6Ta0.4)34 | BMG
Mg65Y10Cu15Ag5Pd5 | BMG
Mg65Cu20Y15 | BMG
Fe77Ga3P9.5C4B4Si2.5 | BMG
(Fe44.3Cr5Co5Mo12.8Mn11.2C15.8B5.9)98.5Y1.5 | BMG
W46Ru37B17 | BMG
Ca65Ag35 | BMG
Ca57Mg19Cu24 | BMG
(Cu50Zr50)90Al7Gd3 | BMG
Ni50Nb50 | BMG
Zr45.4Ti9.6Cu10.15Ni8.6Be26.25 | BMG |  |  | 117
Zr65Cu12.5Be22.5 | BMG |  |  | 99
Mo52Cr14Fe14P12B8 | BMG
Mo40Co20Fe20B20 | BMG
W45Ru36B17Hf2 | BMG
Al88Ni9Ce2Fe1 | BMG
Au70Cu5.5Ag7.5Si17 | BMG
Pt60Cu16Co2P22 | BMG
(Cu50Zr50)86Al7Be7 | BMG
Pd39.1Ni10.1Cu29.9P20.9 | BMG
Au77.8Ge13.8Si8.4 | BMG
Fe70B5C5Si3Al5Ga2P10 | BMG
Fe41.5Ni41.5P17 | BMG
Dy40Y16Al24Co20 | BMG
La55Al15Ni10Cu10Co10 | BMG
Cu47Zr47Al6 | BMG
(Fe85Ni15)83P17 | BMG
(Fe85Cr15)83P17 | BMG
(Fe85V15)83P17 | BMG
(Fe85Mo15)83P17 | BMG
(Fe75Ni25)83P17 | BMG
(Fe75Co25)83P17 | BMG
(Fe75Mn25)83P17 | BMG
(Fe75Cr25)83P17 | BMG
(Fe50Ni50)83B17 | BMG
Pd43Ni10Cu27P20 | BMG
Cu50Hf43Al7 | BMG
Cu57.5Hf27.5Ti15 | BMG
Fe68Mo5Ni5Cr2P12.5C5B2.5 | BMG
Fe74.5Mo5.5P12.5C5B2.5 | BMG
Zr53.1Ti5.4Cu19.8Ni11.7Al10 | BMG
Zr62Cu15.5Ni12.5Al10 | BMG
Zr64.13Cu13.5Ni12.37Al10 | BMG
(Zr0.59Ti0.06Cu0.22Ni0.13)84Al16 | BMG
(Zr0.59Ti0.06Cu0.22Ni0.13)88Al12 | BMG
Gd40Y16Al24Co20 | BMG
(Fe60Cr10Mo9C13B6Er2)95Cu5 | BMG
Pd32Ni48P20 | BMG
Zr17Ta16Ti19Nb22Si26 | BMG
Mg50Cu50 | BMG
Zr50Ni50 | BMG
Mg50Ni50 | BMG
Pt42.5Cu27Ni9.5P21 | BMG
Zr50Ti50 | BMG
Zr66Al8Cu7Ni19 | BMG |  | 662.3
Zr66Al8Cu12Ni14 | BMG |  | 655.1
Zr66Al9Cu16Ni9 | BMG |  | 657.2
Zr44Ti11Cu10Ni10Be25 | BMG |  | 625
Zr45.38Ti9.62Cu8.75Ni10Be26.25 | BMG |  | 623
Pd82Si18 | BMG
Zr56.6Cu17.3Ni12.5Al9.6Ti4 | BMG |  | 659
Cu49Zr49Ag2 | BMG |  | 672
Cu47Zr47Ag6 | BMG |  | 674
Al84Ni10Y6 | BMG |  | 504
Al84Ni10Gd6 | BMG |  | 525
Al84Ni10Er6 | BMG |  | 529
Al86Ni9La5 | BMG |  | 503
Al86Ni9La2.5Ce2.5 | BMG |  | 510
Gd55Al25Cu10Co5Ni5 | BMG |  | 563
Mg75Ag15Ca10 | BMG
Mg72.5Pd15Ca12.5 | BMG
Mg77.5Pd15Yb7.5 | BMG
Mg75Ag20Ca5 | BMG
Mg72.5Pd17.5Ca10 | BMG
Mg75Pd17.5Yb7.5 | BMG
Mg70Ag20Ca10 | BMG
Mg75Ag17.5Yb7.5 | BMG
Mg72.5Pd20Ca7.5 | BMG
Mg75Pd15Yb10 | BMG
Mg67.5Ag22.5Ca10 | BMG
Mg72.5Ag17.5Yb10 | BMG
Mg72.5Pd22.5Ca5 | BMG
Mg73.75Pd16.25Yb10 | BMG
Mg72.5Ag20Yb7.5 | BMG
Mg70Pd17.5Ca12.5 | BMG
Mg72.5Pd20Yb7.5 | BMG
Mg70Ag20Yb10 | BMG
Mg70Pd20Ca10 | BMG
Mg72.5Pd18.75Yb8.75 | BMG
Mg70Ag22.5Yb7.5 | BMG
Mg70Pd22.5Ca7.5 | BMG
Mg72.5Pd17.5Yb10 | BMG
Mg67.5Ag25Yb7.5 | BMG
Mg67.5Pd22.5Ca10 | BMG
Mg67.5Pd25Ca7.5 | BMG
Mg70Pd20Yb10 | BMG
Mg70Pd17.5Yb12.5 | BMG
Mg70Pd15Yb15 | BMG
Mg67.5Pd22.5Yb10 | BMG
Mg67.5Pd20Yb12.5 | BMG
Mg67.5Pd17.5Yb15 | BMG
Pd42.5Cu30Ni7.5P20 | BMG |  | 576
Pd42.5Cu27.5Ni10P20 | BMG |  | 584
Pd40Cu32.5Ni7.5P20 | BMG |  | 568
Pd40Cu25Ni15P20 | BMG |  | 596
Pd45Cu25Ni10P20 | BMG |  | 595
Pd45Cu30Ni5P20 | BMG |  | 577
Pd37.5Cu30Ni12.5P20 | BMG |  | 572
Zr66Al8Ni26 | BMG
Zr38.5Ti16.5Ni9.75Cu15.25Be20 | BMG |  | 630
Zr39.88Ti15.12Ni9.98Cu13.77Be21.25 | BMG |  | 629
Zr42.63Ti12.37Cu11.25Ni10Be23.75 | BMG |  | 623
Ni60Nd40 | BMG
Zr55Al20Co22.5Cu2.5 | BMG |  | 755
Zr55Al20Co17.5Cu7.5 | BMG |  | 743
Zr55Al15Co2.5Cu27.5 | BMG |  | 708
Zr55Al15Co5Cu25 | BMG |  | 704
Zr55Al15Co7.5Cu22.5 | BMG |  | 699
Fe61Co7Zr10Mo5W2B15 | BMG
Fe72Al5Ga2P10C6B4Si1 | BMG
Pd78Cu6Si16 | BMG
Pd60Ni15P25 | BMG
Y60Fe30Al10 | BMG
Sm60Al10Cu5Co15Fe10 | BMG
Zr55Ti5Al10Cu20Ni10 | BMG
Zr47Ti8Cu7.5Ni10Be27.5 | BMG
La62Cu24Al11.2Mg2.8 | BMG |  | 390
La62Cu24Al9.0Mg5.0 | BMG |  | 382
Zr35Ti30Be27.5Cu7.5 | BMG |  | 588 | 731 | 1050
Fe64Co7Zr6Nd3B20 | BMG

## Sheet2
La64.6(Cu50,Ni50)20.8Al14.6
[(Fe50Co50)75B20Si5]96Nb4