## Sheet1
Tg | Tx | Tl | Dmax
874 | 936 | 1493 | 0.15
871 | 942 | 1470 | 0.15
830 | 870 | 1451 | 0.15
827 | 866 | 1377 | 0.15
824 | 867 | 1408 | 0.15
817 | 863 | 1440 | 0.15
811 | 854 | 1410 | 0.15
892 | 934 | 1579 | 0.15
909 | 958 | 1568 | 0.15
982 | 1015 | 1643 | 0.15
988 | 1022 | 1642 | 0.15
985 | 1028 | 1638 | 0.15
963 | 1011 | 1634 | 0.15
984 | 1034 | 1633 | 0.15
458 | 485 | 851 | 0.2
670 | 708 | 1226 | 0.2
407 | 439 | 809 | 0.3
428 | 488 | 843 | 0.3
426 | 439 | 734 | 0.3
429 | 451 | 733 | 0.3
474 | 474 | 803 | 0.4
447 | 475 | 791 | 0.4
405 | 436 | 842 | 0.5
397 | 418 | 759 | 0.5
356 | 385 | 702 | 0.5
451 | 480 | 812 | 0.5
710 | 732 | 1265 | 0.5
389 | 419 | 671 | 0.5
387 | 419 | 696 | 0.5
380 | 400 | 666 | 0.5
387 | 405 | 759 | 0.5
371 | 397 | 688 | 0.5
367 | 399 | 657 | 0.5
395 | 430 | 694 | 0.5
399 | 428 | 714 | 0.5
397 | 422 | 770 | 0.5
405 | 429 | 691 | 0.5
403 | 424 | 757 | 0.5
404 | 429 | 763 | 0.5
348 | 383 | 654 | 0.5
815 | 858 | 1455 | 0.5
748 | 803 | 1366 | 0.5
853 | 891 | 1391 | 0.5
770 | 795 | 1446 | 0.5
402 | 419 | 921 | 0.5
451 | 479 | 796 | 0.5
449 | 478 | 797 | 0.5
394 | 426 | 805 | 0.5
393 | 427 | 880 | 0.5
440 | 485 | 919 | 0.5
433 | 463 | 831 | 0.5
407 | 463 | 877 | 0.5
454 | 471 | 878 | 0.6
642 | 683 | 1134 | 0.7
399 | 426 | 765 | 0.7
451 | 488 | 887 | 0.7
486 | 526 | 920 | 0.7
635 | 675 | 1086 | 0.75
867 | 919 | 1469 | 0.75
414 | 445 | 805 | 0.8
407 | 463 | 877 | 0.8
444 | 498 | 812 | 0.8
405 | 431 | 724 | 1
762 | 795 | 1408 | 1
778 | 801 | 1321 | 1
748 | 794 | 1245 | 1
683 | 739 | 1169 | 1
666 | 715 | 1156 | 1
719 | 752 | 1257 | 1
676 | 714 | 1276 | 1
725 | 758 | 1264 | 1
861 | 901 | 1543 | 1
710 | 750 | 1296 | 1
840 | 872 | 1486 | 1
830 | 852 | 1505 | 1
779 | 795 | 1292 | 1
400 | 426 | 743 | 1
453 | 498 | 811 | 1
457 | 490 | 824 | 1
457 | 492 | 828 | 1
453 | 492 | 826 | 1
455 | 481 | 800 | 1
385 | 407 | 713 | 1
423 | 456 | 744 | 1
453 | 510 | 841 | 1
709 | 762 | 1199 | 1
745 | 785 | 1241 | 1
708 | 731 | 1228 | 1
727 | 754 | 1251 | 1
528 | 540 | 873 | 1
375 | 418 | 751 | 1
377 | 409 | 744 | 1
401 | 436 | 717 | 1
396 | 428 | 687 | 1
394 | 426 | 701 | 1
379 | 430 | 717 | 1
413 | 446 | 784 | 1
417 | 473 | 751 | 1
686 | 759 | 1283 | 1
726 | 800 | 1310 | 1
395 | 420 | 664 | 1
687 | 752 | 1284 | 1
717 | 767 | 1318 | 1
866 | 891 | 1469 | 1
740 | 774 | 1263 | 1
812 | 870 | 1425 | 1
848 | 898 | 1348 | 1
819 | 854 | 1288 | 1
891 | 924 | 1478 | 1
401 | 423 | 884 | 1
719 | 757 | 1305 | 1
399 | 426 | 765 | 1
451 | 488 | 887 | 1
486 | 526 | 920 | 1
836 | 882 | 1459 | 1
343 | 391 | 743 | 1
368 | 387 | 738 | 1
374 | 441 | 672 | 1
424 | 468 | 798 | 1
373 | 399 | 775 | 1
404 | 456 | 748 | 1
439 | 479 | 825 | 1
444 | 498 | 812 | 1
414 | 445 | 805 | 1
641 | 680 | 1167 | 1
724 | 766 | 1305 | 1
452 | 487 | 809 | 1
391 | 425 | 796 | 1.1
426 | 466 | 797 | 1.2
389 | 410 | 843 | 1.3
404 | 435 | 703 | 1.5
767 | 809 | 1415 | 1.5
833 | 894 | 1452 | 1.5
833 | 891 | 1432 | 1.5
826 | 882 | 1410 | 1.5
720 | 759 | 1263 | 1.5
643 | 698 | 1220 | 1.5
858 | 893 | 1485 | 1.5
839 | 862 | 1496 | 1.5
707 | 743 | 1286 | 1.5
405 | 431 | 674 | 1.5
453 | 494 | 828 | 1.5
637 | 678 | 1058 | 1.5
467 | 489 | 844 | 1.5
744 | 777 | 1218 | 1.5
673 | 720 | 1225 | 1.5
382 | 402 | 705 | 1.5
399 | 416 | 703 | 1.5
367 | 402 | 743 | 1.5
395 | 410 | 760 | 1.5
636 | 690 | 1078 | 1.5
811 | 856 | 1379 | 1.5
874 | 910 | 1503 | 1.5
872 | 907 | 1470 | 1.5
740 | 790 | 1276 | 1.5
742 | 780 | 1268 | 1.5
835 | 885 | 1369 | 1.5
887 | 911 | 1458 | 1.5
860 | 891 | 1390 | 1.5
392 | 410 | 864 | 1.5
395 | 410 | 831 | 1.5
394 | 414 | 821 | 1.5
630 | 689 | 1200 | 1.5
640 | 710 | 1220 | 1.5
391 | 425 | 796 | 1.5
452 | 487 | 809 | 1.5
825 | 865 | 1494 | 1.5
750 | 808 | 1244 | 1.5
426 | 466 | 797 | 1.5
819 | 865 | 1494 | 1.5
821 | 860 | 1421 | 1.5
835 | 880 | 1475 | 1.5
430 | 457 | 756 | 1.5
703 | 736 | 1275 | 1.8
700 | 733 | 1270 | 1.8
803 | 843 | 1457 | 2
832 | 877 | 1460 | 2
755 | 795 | 1381 | 2
781 | 842 | 1403 | 2
786 | 810 | 1314 | 2
781 | 841 | 1320 | 2
431 | 451 | 980 | 2
733 | 766 | 1300 | 2
818 | 859 | 1414 | 2
825 | 866 | 1396 | 2
407 | 427 | 809 | 2
398 | 430 | 825 | 2
705 | 745 | 1233 | 2
707 | 746 | 1227 | 2
704 | 760 | 1267 | 2
854 | 887 | 1467 | 2
850 | 883 | 1472 | 2
782 | 801 | 1290 | 2
848 | 873 | 1483 | 2
840 | 865 | 1492 | 2
454 | 493 | 824 | 2
456 | 492 | 824 | 2
650 | 692 | 1167 | 2
402 | 439 | 731 | 2
645 | 685 | 1136 | 2
934 | 961 | 1559 | 2
736 | 779 | 1193 | 2
733 | 777 | 1187 | 2
696 | 746 | 1201 | 2
712 | 739 | 1187 | 2
717 | 750 | 1204 | 2
677 | 706 | 1138 | 2
686 | 744 | 1237 | 2
685 | 757 | 1232 | 2
712 | 799 | 1275 | 2
787 | 833 | 1230 | 2
483 | 531 | 868 | 2
512 | 523 | 831 | 2
383 | 428 | 702 | 2
377 | 412 | 659 | 2
399 | 426 | 720 | 2
390 | 416 | 676 | 2
386 | 405 | 679 | 2
388 | 420 | 711 | 2
395 | 427 | 702 | 2
395 | 449 | 731 | 2
416 | 483 | 787 | 2
433 | 492 | 823 | 2
426 | 491 | 881 | 2
633 | 670 | 1097 | 2
642.4 | 686.4 | 1128 | 2
652 | 680 | 1154 | 2
688 | 733 | 1207 | 2
709 | 767 | 1240 | 2
695 | 749 | 1230 | 2
819 | 895 | 1417 | 2
910 | 982 | 1526 | 2
393 | 427 | 651 | 2
668 | 719 | 1192 | 2
835 | 880 | 1475 | 2
842 | 880 | 1420 | 2
855 | 881 | 1419 | 2
855 | 903 | 1416 | 2
831 | 879 | 1391 | 2
898 | 950 | 1419 | 2
883 | 926 | 1507 | 2
880 | 925 | 1509 | 2
898 | 944 | 1420 | 2
896 | 941 | 1414 | 2
887 | 925 | 1509 | 2
744 | 801 | 1283 | 2
867 | 927 | 1379 | 2
830 | 876 | 1304 | 2
767 | 833 | 1367 | 2
763 | 856 | 1364 | 2
875 | 902 | 1413 | 2
836 | 897 | 1378 | 2
826 | 896 | 1379 | 2
824 | 885 | 1385 | 2
392 | 451 | 828 | 2
391 | 420 | 851 | 2
454 | 499 | 831 | 2
729 | 777 | 1296 | 2
897 | 981 | 1497 | 2
959 | 1019 | 1438 | 2
848 | 923 | 1396 | 2
853 | 942 | 1401 | 2
880 | 957 | 1406 | 2
860 | 945 | 1385 | 2
845 | 929 | 1367 | 2
847 | 927 | 1366 | 2
831 | 912 | 1365 | 2
341 | 408 | 722 | 2
364 | 406 | 660 | 2
553 | 603 | 955 | 2
666 | 715 | 1156 | 2
683 | 739 | 1169 | 2
683 | 743 | 1191 | 2
695 | 747 | 1192 | 2
753 | 808 | 1245 | 2
753 | 802 | 1245 | 2
345 | 399 | 730 | 2
363 | 425 | 773 | 2
352 | 406 | 723 | 2
525 | 593 | 859 | 2
585 | 657 | 971 | 2
633 | 694 | 1060 | 2
823 | 868 | 1496 | 2
821 | 868 | 1477 | 2
809 | 864 | 1475 | 2
899 | 1448 | 1448 | 2
775 | 828 | 1258 | 2
729 | 780 | 1282 | 2
369 | 415 | 677 | 2
384 | 416 | 854 | 2
685 | 720 | 1206 | 2
817 | 856 | 1359 | 2
898 | 950 | 1413 | 2
642 | 686 | 1128 | 2
410 | 470 | 918 | 2
392 | 421 | 828 | 2
845 | 929 | 1357 | 2
836 | 899 | 1448 | 2
736 | 788 | 1247 | 2
533 | 492 | 823 | 2
426 | 449 | 731 | 2
422 | 474 | 919 | 2
813 | 853 | 1445 | 2.5
750 | 795 | 1356 | 2.5
405 | 436 | 842 | 2.5
413 | 432 | 803 | 2.5
675 | 735 | 1255 | 2.5
847 | 883 | 1461 | 2.5
852 | 885 | 1458 | 2.5
745 | 783 | 1198 | 2.5
677 | 726 | 1203 | 2.5
765 | 840 | 1295 | 2.5
830 | 880 | 1431 | 2.5
780 | 832 | 1258 | 2.5
884 | 927 | 1505 | 2.5
885 | 932 | 1503 | 2.5
881 | 924 | 1498 | 2.5
880 | 925 | 1485 | 2.5
882 | 927 | 1494 | 2.5
902 | 960 | 1517 | 2.5
738 | 798 | 1230 | 2.5
742 | 783 | 1264 | 2.5
774 | 846 | 1366 | 2.5
821 | 879 | 1510 | 2.5
450 | 490 | 819 | 2.5
387 | 430 | 798 | 2.5
844 | 914 | 1440 | 2.5
761 | 840 | 1245 | 2.5
450 | 470 | 790 | 2.8
745 | 795 | 1348 | 3
781 | 794 | 1282 | 3
782 | 843 | 1399 | 3
788 | 809 | 1298 | 3
666 | 719 | 1150 | 3
665 | 729 | 1149 | 3
387 | 420 | 833 | 3
784 | 800 | 1283 | 3
683 | 722 | 1187 | 3
456 | 498 | 896.1 | 3
491 | 555 | 941 | 3
705 | 781 | 1163 | 3
779 | 833 | 1250 | 3
740 | 768 | 1191 | 3
704 | 733 | 1149 | 3
677 | 708 | 1125 | 3
732 | 755 | 1229 | 3
710 | 765 | 1273 | 3
681 | 743 | 1199 | 3
698 | 783 | 1218 | 3
397 | 437 | 706 | 3
422 | 480 | 766 | 3
422 | 492 | 750 | 3
425 | 498 | 852 | 3
452 | 503 | 860 | 3
683 | 740 | 1272 | 3
687 | 747 | 1279 | 3
630 | 733 | 1211 | 3
629 | 727 | 992 | 3
722 | 800 | 1132 | 3
771 | 830 | 1389 | 3
905 | 933 | 1424 | 3
833 | 874 | 1481 | 3
745 | 806 | 1322 | 3
734 | 775 | 1233 | 3
758 | 799 | 1263 | 3
821 | 877 | 1272 | 3
780 | 846 | 1363 | 3
388 | 427 | 793 | 3
397 | 426 | 735 | 3
392 | 414 | 785 | 3
393 | 431 | 717 | 3
391 | 406 | 731 | 3
649 | 699 | 1167 | 3
845 | 956 | 1423 | 3
867 | 970 | 1521 | 3
882 | 970 | 1497 | 3
398 | 430 | 825 | 3
384 | 416 | 854 | 3
625 | 674 | 1095 | 3
631 | 669 | 1087 | 3
860 | 940 | 1440 | 3
952 | 1012 | 1411 | 3
740 | 800 | 1256 | 3
449 | 482 | 799.1 | 3
442.3 | 483 | 791.4 | 3
854 | 945 | 1400 | 3
852 | 944 | 1370 | 3
688 | 743 | 1193 | 3
690 | 744 | 1195 | 3
689 | 744 | 1195 | 3
692 | 743 | 1194 | 3
754 | 797 | 1197 | 3
341 | 412 | 733 | 3
396 | 444 | 830 | 3
359 | 377 | 714 | 3
402 | 709 | 709 | 3
454 | 491 | 827 | 3
390 | 468 | 685 | 3
590 | 657 | 950 | 3
612 | 674 | 1001 | 3
603 | 658 | 1048 | 3
635 | 708 | 1031 | 3
649 | 707 | 1055 | 3
664 | 735 | 1140 | 3
678 | 733 | 1180 | 3
662 | 760 | 1048 | 3
701 | 781 | 1167 | 3
841 | 916 | 1446 | 3
770 | 824 | 1256 | 3
651 | 751 | 1186 | 3
915 | 974 | 1416 | 3
449 | 482 | 799 | 3
416 | 471 | 922 | 3
415 | 470 | 920 | 3
417 | 471 | 922 | 3
860 | 940 | 1422 | 3
456 | 495 | 896 | 3
442 | 483 | 791 | 3
419 | 470 | 921 | 3
820 | 860 | 1430 | 3.5
828 | 878 | 1413 | 3.5
865 | 982 | 1485 | 3.5
863 | 991 | 1474 | 3.5
588 | 642 | 950 | 3.5
459 | 501 | 805 | 3.5
831 | 874 | 1474 | 3.5
907 | 969 | 1508 | 3.5
920 | 941 | 1483 | 3.5
750 | 793 | 1250 | 3.5
386 | 429 | 748 | 3.5
869 | 969 | 1397 | 3.5
935 | 995 | 1396 | 3.5
442.3 | 489 | 780 | 3.5
776 | 830 | 1398 | 3.5
456 | 491 | 829 | 3.5
924 | 1437 | 1437 | 3.5
850 | 924 | 1437 | 3.5
442 | 489 | 780 | 3.5
823 | 865 | 1418 | 4
387 | 420 | 833 | 4
790 | 845 | 1403 | 4
781 | 838 | 1394 | 4
664 | 741 | 1207 | 4
660 | 729 | 1209 | 4
789 | 808 | 1296 | 4
716.5 | 777.1 | 1164.4 | 4
845 | 924 | 1430 | 4
643 | 694 | 1107 | 4
708 | 797 | 1238 | 4
665 | 743 | 1118 | 4
745 | 805 | 1182 | 4
724 | 757 | 1175 | 4
720 | 757 | 1157 | 4
746 | 792 | 1184 | 4
747 | 789 | 1188 | 4
745 | 785 | 1190 | 4
694 | 726 | 1130 | 4
740 | 767 | 1211 | 4
677 | 745 | 1167 | 4
684 | 764 | 1156 | 4
690 | 769 | 1171 | 4
712 | 755 | 1156 | 4
378 | 415 | 660 | 4
399 | 436 | 748 | 4
387 | 412 | 678 | 4
383 | 409 | 682 | 4
425 | 469 | 773 | 4
433 | 472 | 785 | 4
418 | 481 | 755 | 4
420 | 480 | 762 | 4
424 | 482 | 769 | 4
429 | 503 | 823 | 4
614 | 684 | 1001 | 4
660 | 709 | 1184 | 4
672 | 723 | 1231 | 4
603 | 648 | 1006 | 4
669 | 728 | 1188 | 4
669 | 727 | 1171 | 4
663 | 734 | 1187 | 4
826 | 875 | 1452 | 4
795 | 835 | 1316 | 4
859 | 915 | 1416 | 4
827 | 871 | 1462 | 4
830 | 873 | 1469 | 4
744 | 788 | 1245 | 4
736 | 788 | 1247 | 4
752 | 799 | 1227 | 4
391 | 430 | 745 | 4
647 | 710 | 1165 | 4
868 | 973 | 1505 | 4
874 | 971 | 1504 | 4
625 | 674 | 1096 | 4
656 | 753 | 1175 | 4
664 | 751 | 1191 | 4
737 | 798 | 1243 | 4
440.3 | 485 | 774 | 4
437.3 | 473 | 747 | 4
381 | 401 | 645 | 4
456 | 492 | 829 | 4
456 | 495 | 839 | 4
459 | 520 | 878 | 4
473.6 | 514.2 | 899.6 | 4
556 | 625 | 889 | 4
918 | 980 | 1412 | 4
917 | 979 | 1415 | 4
825 | 875 | 1421 | 4
850 | 928 | 1432 | 4
715 | 755 | 1218 | 4
704 | 731 | 1212 | 4
730 | 790 | 1177 | 4
713 | 750 | 1151 | 4
825 | 875 | 1407 | 4
437 | 473 | 747 | 4
399 | 436 | 680 | 4
440 | 485 | 774 | 4
625 | 674 | 1095 | 4
690 | 753 | 1169 | 4.5
698.4 | 727.2 | 1169 | 4.5
698 | 727 | 1169 | 4.5
737 | 815 | 1285 | 5
668 | 753 | 1180 | 5
698 | 784 | 1105 | 5
701 | 780 | 1099 | 5
663 | 766 | 1152 | 5
731 | 781 | 1238 | 5
728 | 772 | 1212 | 5
663 | 747 | 1189 | 5
866 | 967 | 1467 | 5
604 | 639 | 1171 | 5
687 | 746 | 1154 | 5
477 | 540 | 771 | 5
716 | 795 | 1156 | 5
708 | 766 | 1208 | 5
728 | 762 | 1159 | 5
713 | 736 | 1172 | 5
707 | 757 | 1122 | 5
720 | 762 | 1130 | 5
730 | 776 | 1155 | 5
687 | 717 | 1121 | 5
710 | 738 | 1160 | 5
670 | 714 | 1118 | 5
704 | 748 | 1135 | 5
677 | 717 | 1152 | 5
380 | 405 | 668 | 5
413 | 486 | 755 | 5
420 | 481 | 786 | 5
405 | 449 | 731 | 5
467.4 | 547.2 | 835 | 5
401 | 449 | 734 | 5
401 | 455 | 722 | 5
405 | 456 | 730 | 5
406 | 457 | 736 | 5
406 | 458 | 739 | 5
407 | 458 | 744 | 5
401 | 481 | 759 | 5
380 | 458 | 716 | 5
406 | 442 | 706 | 5
421 | 489 | 774 | 5
609 | 682 | 995 | 5
613 | 684 | 1005 | 5
610 | 683 | 1005 | 5
680 | 741 | 1142 | 5
685 | 730 | 1206 | 5
401 | 459 | 644 | 5
572 | 617 | 952 | 5
628 | 683 | 997 | 5
650 | 700 | 951 | 5
630 | 674 | 975 | 5
653 | 733 | 1029 | 5
670 | 712 | 1029 | 5
714 | 787 | 1112 | 5
668 | 766 | 1069 | 5
667 | 733 | 1177 | 5
820 | 870 | 1397 | 5
905 | 916.4 | 1490 | 5
900 | 956 | 1495 | 5
901.1 | 960 | 1490 | 5
736 | 778 | 1220 | 5
396 | 432 | 719 | 5
382 | 400 | 750 | 5
701 | 783 | 1155 | 5
658 | 717.3 | 1159 | 5
450 | 479.1 | 764.2 | 5
703 | 763 | 1174 | 5
687 | 744 | 1181 | 5
854 | 909 | 1494 | 5
317 | 339 | 581 | 5
414 | 487 | 733 | 5
352 | 421 | 710 | 5
352 | 423 | 708 | 5
359 | 384 | 702 | 5
509 | 585 | 826 | 5
452 | 806 | 806 | 5
485 | 615 | 815 | 5
619 | 686 | 1021 | 5
627 | 677 | 1023 | 5
644 | 696 | 1074 | 5
663 | 722 | 1079 | 5
687 | 769 | 1117 | 5
763 | 812 | 1257 | 5
735 | 787 | 1260 | 5
308 | 378 | 614 | 5
328 | 360 | 606 | 5
333 | 373 | 621 | 5
355 | 404 | 723 | 5
901 | 960 | 1490 | 5
905 | 916 | 1490 | 5
467 | 547 | 835 | 5
632 | 715 | 1194 | 5
698 | 758 | 1208 | 5
450 | 479 | 764 | 5
430 | 490 | 901 | 5
414 | 471 | 908 | 5
658 | 717 | 1159 | 5
690 | 757 | 1158 | 5.2
868 | 964 | 1463 | 5.5
670 | 738 | 1155 | 5.5
665 | 748 | 1201 | 6
725.7 | 756.5 | 1160.4 | 6
663 | 756 | 1149 | 6
660 | 760 | 1154 | 6
718 | 758 | 1233 | 6
664 | 721 | 1145 | 6
637 | 686 | 1071 | 6
720 | 765 | 1140 | 6
715 | 798 | 1139 | 6
709 | 738 | 1135 | 6
689 | 732 | 1119 | 6
683 | 756 | 1159 | 6
719 | 759 | 1146 | 6
683 | 730 | 1140 | 6
683 | 731 | 1141 | 6
379 | 427 | 650 | 6
377 | 410 | 630 | 6
400 | 438 | 678 | 6
399 | 440 | 673 | 6
388 | 426 | 667 | 6
393 | 440 | 676 | 6
427 | 465 | 733 | 6
411 | 457 | 741 | 6
413 | 472 | 739 | 6
389 | 472 | 721 | 6
390 | 445 | 713 | 6
629 | 667 | 1013 | 6
622 | 662 | 1009 | 6
693.3 | 758 | 1176 | 6
666 | 715 | 1189 | 6
669 | 718 | 1191 | 6
793 | 829 | 1416 | 6
744 | 788 | 1221 | 6
908 | 958 | 1488 | 6
658 | 730 | 1166 | 6
641 | 707 | 1179 | 6
856 | 913 | 1500 | 6
881 | 918 | 1518 | 6
757 | 806 | 1258 | 6
693 | 758 | 1176 | 6
868 | 936 | 1396 | 6.5
915 | 944 | 1488 | 6.5
663.3 | 732.2 | 1164.3 | 6.5
663 | 732 | 1164 | 6.5
682 | 734 | 1141 | 7
857 | 958 | 1349 | 7
406 | 427 | 991 | 7
582 | 656 | 1046 | 7
603 | 642 | 1143 | 7
635 | 677 | 1064 | 7
719 | 780 | 1158 | 7
425 | 479 | 771 | 7
688 | 768 | 1151 | 7
656 | 707 | 1095 | 7
406 | 439 | 655 | 7
391 | 464 | 711 | 7
611 | 676 | 1006 | 7
839 | 886 | 1464 | 7
439.2 | 475 | 757 | 7
760 | 810 | 1258 | 7
750 | 799 | 1258 | 7
413 | 473 | 739 | 7
439 | 475 | 757 | 7
743 | 792 | 1258 | 7
416 | 459 | 686 | 7.5
672 | 744 | 1172 | 7.5
667 | 754 | 1182 | 8
724 | 778.5 | 1166.7 | 8
725.3 | 761.1 | 1164.9 | 8
452 | 471 | 983 | 8
586 | 653 | 1050 | 8
593 | 649 | 1079 | 8
693 | 770 | 1143 | 8
710 | 797 | 1125 | 8
708 | 786 | 1177 | 8
691 | 737 | 1130 | 8
401 | 442 | 690 | 8
398 | 428 | 668 | 8
383 | 430 | 723 | 8
423 | 484 | 740 | 8
424 | 467 | 682 | 8
425 | 485 | 755 | 8
427 | 490 | 753 | 8
404 | 456 | 729 | 8
393 | 473 | 712 | 8
414 | 465 | 734 | 8
416 | 475 | 750 | 8
425 | 499 | 790 | 8
621 | 668 | 1009 | 8
777 | 872 | 1344 | 8
656 | 724 | 1072 | 8
658 | 751 | 1071 | 8
834 | 880 | 1446 | 8
793 | 832 | 1401 | 8
844 | 880 | 1446 | 8
388 | 400 | 742 | 8
383 | 412 | 706 | 8
633 | 706 | 1175 | 8
631 | 705 | 1205 | 8
858 | 920 | 1503 | 8
339 | 414 | 721 | 8
421 | 721 | 721 | 8
363 | 414 | 695 | 8
651 | 702 | 1078 | 8
657 | 709 | 1108 | 8
416 | 436 | 778 | 9
642 | 685 | 1087 | 9
706 | 799 | 1213 | 9
697 | 783 | 1147 | 9
400 | 439 | 655 | 9
430 | 464 | 728 | 9
420 | 464 | 683 | 9
422 | 496 | 762 | 9
427 | 483 | 748 | 9
465.2 | 542 | 822.5 | 9
397 | 474 | 700 | 9
835 | 872 | 1442 | 9
684 | 756 | 1129 | 9
709 | 759 | 1209 | 9
700 | 738 | 1181 | 9
465 | 542 | 822 | 9
430 | 459 | 728 | 9
411 | 483 | 856 | 9
433 | 473 | 735 | 9.5
653 | 700 | 1150 | 10
718.9 | 768.3 | 1164.6 | 10
698 | 771 | 1139 | 10
599 | 646 | 1123 | 10
705 | 806 | 1169 | 10
672 | 772 | 1113 | 10
721 | 792 | 1205 | 10
778 | 863 | 1249 | 10
698 | 790 | 1144 | 10
383 | 421 | 650 | 10
375 | 412 | 640 | 10
400 | 442 | 663 | 10
399 | 441 | 654 | 10
395 | 434 | 678 | 10
430 | 472 | 748 | 10
428 | 502 | 777 | 10
403 | 451 | 712 | 10
406 | 455 | 709 | 10
416 | 471 | 739 | 10
424 | 472 | 767 | 10
408 | 448 | 709 | 10
848 | 933 | 1394 | 10
790 | 875 | 1278 | 10
785 | 874 | 1280 | 10
677 | 720 | 1145 | 10
700 | 763 | 1135 | 10
699 | 769 | 1121 | 10
698 | 765 | 1125 | 10
838 | 888 | 1466 | 10
625 | 707 | 1171 | 10
739 | 813 | 1275 | 10
658 | 743 | 1181 | 10
719 | 791 | 1214 | 10
387 | 421 | 710 | 10
386 | 431 | 712 | 10
386 | 440 | 719 | 10
696 | 750 | 1145 | 10
707 | 765 | 1150 | 10
337 | 419 | 716 | 10
340 | 421 | 713 | 10
352 | 412 | 728 | 10
352 | 419 | 716 | 10
417 | 446 | 738 | 10
713 | 781 | 1205 | 10
710 | 776 | 1151 | 10.4
413 | 459 | 729 | 10.5
410 | 453 | 712 | 11
440 | 477 | 726 | 11
687 | 751 | 1154 | 12
439 | 476 | 869 | 12
710 | 813 | 1126 | 12
426 | 501 | 778 | 12
422 | 483 | 737 | 12
423 | 452 | 744 | 12
413 | 467 | 718 | 12
700 | 761 | 1152 | 12
720 | 797 | 1226 | 12
698 | 771 | 1139 | 12
425 | 448 | 789 | 12
632 | 715 | 1194 | 12
710 | 762 | 1234 | 12
607 | 678 | 1060 | 13
617 | 685 | 1037 | 13
438 | 474 | 719 | 13
724 | 769 | 1197 | 14
716 | 758 | 1192 | 14
633 | 682 | 1074 | 14
620 | 675 | 1057 | 14
611 | 678 | 1018 | 14
710 | 780 | 1234 | 14
434 | 472 | 718 | 14
427 | 491 | 778 | 14
753 | 806 | 1222 | 14
697 | 773 | 1172 | 15
702 | 772 | 1166 | 15
610 | 682 | 1023 | 15
610 | 666 | 1027 | 15
723 | 813 | 1159 | 15
700 | 791 | 1176 | 15
680 | 780 | 1148 | 15
695 | 796 | 1187 | 15
427 | 453 | 776 | 15
657 | 709 | 1108 | 15
693 | 791 | 1176 | 15
412 | 472 | 713 | 16
429 | 471 | 698 | 16
747 | 806 | 1220 | 16
665 | 736 | 1146 | 16
415 | 477 | 708 | 16
657 | 736 | 1168 | 16
838 | 883 | 1438 | 16
740 | 805 | 1246 | 16
838 | 875 | 1436 | 16
681 | 741 | 1145 | 18
418 | 491 | 703 | 20
594 | 652 | 1044 | 20
595 | 670 | 1000 | 20
434 | 456 | 986 | 20
437 | 467 | 835 | 20
690 | 784 | 1148 | 20
709 | 796 | 1155 | 20
713 | 806 | 1153 | 20
705 | 799 | 1153 | 20
692 | 795 | 1145 | 20
707 | 780 | 1154 | 20
694 | 795 | 1155 | 20
668 | 750 | 1179 | 20
671 | 739 | 1148 | 20
692 | 794 | 1147 | 20
600 | 654 | 1023 | 25
695 | 779 | 1131 | 25
705 | 795 | 1153 | 25
687 | 797 | 1131 | 25
590 | 671 | 991 | 25
690 | 791 | 1143 | 25
645 | 760 | 1034 | 25
645 | 731 | 1010 | 25
692 | 794 | 1147 | 25
670 | 771 | 1146 | 25
437 | 472 | 850 | 25
425 | 472 | 734 | 28
593 | 652 | 1032 | 30
600 | 661 | 972 | 30
596 | 666 | 990 | 30
693 | 788 | 1129 | 30
699 | 794 | 1140 | 30
697 | 813 | 1129 | 35
702 | 797 | 1103 | 35
623 | 672 | 996 | 50
609 | 664 | 980 | 52
604 | 664 | 979 | 52
577 | 656 | 836 | 72